## Sheet1
Fe | Mn | Zn | Mg | Bi | V | Zr | Na | Ni | Ru | La | Mo | W | Al | V | Sn | Si | Ti | B | C | N | H | O | P | K | F | Ag | S | Cu | Ca | Co | Ce | Cl | active sites | SSA | 污染物名称 | Ehomo | Elumo | Egap | Esum | EB3LYP | μ | q(H+) | q(CH+)x/q(CH+)n | q(C-)x/q(C-)n | BO | f(+) | f(−) | f(0) | catalyst dosage | PMS dosage | pollutant dosage | pH | Cl- | HCO3- | HPO42- | NO3- | HA | NOM | c1/c0 | t1（min) | c2/c0 | t2 | c3/c0 | t3 | c4/c0 | t4 | c5/c0 | t5 | k | log2k | c6/c0 | t6 | c7/c0 | t7 | c8/c0 | t8 | c9/c0 | t9 | c10/c0 | t10 | kTBA | kTBA/k | c11/c0 | t11 | c12/c0 | t12 | c13/c0 | t13 | c14/c0 | t14 | c15/c0 | t15 | kMeOH | kMeOH/k | DOI
0.205 | [11 empty] | 0.026 | [6 empty] | 0.45 |  |  | 0.301 |  |  |  |  | 0.017 | [5 empty] | 2 | NaN | RhB | [13 empty] | 350 | 1 | 50 | NaN | [40 empty] | 0.06063 |  | https://doi.org/10.1016/j.jssc.2024.125027
0.205 | [11 empty] | 0.026 | [6 empty] | 0.45 |  |  | 0.301 |  |  |  |  | 0.017 | [5 empty] | 2 | NaN | RhB | [13 empty] | 350 | 1 | 50 | NaN | [28 empty] | 0.1164
0.205 | [11 empty] | 0.026 | [6 empty] | 0.45 |  |  | 0.301 |  |  |  |  | 0.017 | [5 empty] | 2 | NaN | RhB | [13 empty] | 350 | 1 | 50 | NaN | [16 empty] | 0.6646
[19 empty] | 0.5488 |  |  | 0.0857 | [7 empty] | 0.3654 |  |  | 0 | 387.5783 | RhB | [13 empty] | 200 | 20 | 100 | 7 | [30 empty] | 0.9814 | 0.3618 | 0.6655 | 8.6231 | 0.5441 | 17.0653 | 0.4952 | 24.6633 | 0.479 | 29.4874 |  |  | https://doi.org/10.1016/j.jmst.2022.10.079
[19 empty] | 0.5488 |  |  | 0.0857 | [7 empty] | 0.3654 |  |  | 0 | 387.5783 | RhB | [13 empty] | 200 | 20 | 100 | 7 | [18 empty] | 0.9111 | 0.3015 | 0.396 | 2.7136 | 0.1597 | 9.1055 | 0.0781 | 17.7889 | 0.0549 | 25.2663
[19 empty] | 0.5488 |  |  | 0.0857 | [7 empty] | 0.3654 |  |  | 0 | 387.5783 | RhB | [13 empty] | 200 | 20 | 100 | 7 | [16 empty] | 0.116
[16 empty] | 0.0023 |  |  | 0.9314 |  |  | 0.0602 | [7 empty] | 0.0061 |  |  | 0 | 839.66 | RhB | [13 empty] | 50 | 1 | 40 | NaN | [30 empty] | 0.955 | 0.1172 | 0.49 | 1.0198 | 0.225 | 3.0422 | 0.075 | 7.0633 | 0.0025 | 16.4181 |  |  | https://doi.org/10.1016/j.jwpe.2024.106201
[16 empty] | 0.0023 |  |  | 0.9314 |  |  | 0.0602 | [7 empty] | 0.0061 |  |  | 0 | 839.66 | RhB | [13 empty] | 50 | 1 | 40 | NaN | [18 empty] | 0.8869 | 0.2682 | 0.402 | 1.6316 | 0.1131 | 4.9986 | 0.0276 | 10.0241 | 0.0025 | 18.3533
[16 empty] | 0.0023 |  |  | 0.9314 |  |  | 0.0602 | [7 empty] | 0.0061 |  |  | 0 | 839.66 | RhB | [13 empty] | 50 | 1 | 40 | NaN | [16 empty] | 0.2747
[19 empty] | 0.86924 | 0.04182 |  | 0.08894 | [10 empty] | 5 | 24.41 | RhB | [13 empty] | 100 | 1.30132 | 20 | 7.8 | [30 empty] | 0.9828 | 0.4921 | 0.7863 | 10.1455 | 0.6573 | 21.6441 | 0.6157 | 40.0477 | 0.6148 | 56.2504 |  |  | https://doi.org/10.1016/j.diamond.2023.110669
[19 empty] | 0.86924 | 0.04182 |  | 0.08894 | [10 empty] | 5 | 24.41 | RhB | [13 empty] | 100 | 1.30132 | 20 | 7.8 | [18 empty] | 0.9456 | 0.8359 | 0.4685 | 15.0937 | 0.2481 | 28.2954 | 0.1155 | 44.1828 | 0.0302 | 58.7119
[19 empty] | 0.86924 | 0.04182 |  | 0.08894 | [10 empty] | 5 | 24.41 | RhB | [13 empty] | 100 | 1.30132 | 20 | 7.8 | [16 empty] | 0.0566
| 0.03725 | [17 empty] | 0.68004 | 0.04132 |  | 0.13526 | 0.10613 | [9 empty] | 5 | 198.2 | TC | [13 empty] | 200 | 0.5 | 20 | 5.7 | [40 empty] | 0.4414396494566001 |  | https://doi.org/10.1016/j.seppur.2024.128587
| 0.03725 | [17 empty] | 0.68004 | 0.04132 |  | 0.13526 | 0.10613 | [9 empty] | 5 | 198.2 | TC | [13 empty] | 200 | 0.5 | 20 | 5.7 | [28 empty] | 0.4717
| 0.03725 | [17 empty] | 0.68004 | 0.04132 |  | 0.13526 | 0.10613 | [9 empty] | 5 | 198.2 | TC | [13 empty] | 200 | 0.5 | 20 | 5.7 | [6 empty] | 0.997151 | 0.1445783 | 0.3703704 | 1.228916 | 0.07122507 | 4.843373 | 0.02564103 | 15.39759 | 0.01709402 | 29.85542
[19 empty] | 0.83511 | 0.08648 |  | 0.07841 | [10 empty] | 5 | 564.3244 | RhB | [13 empty] | 100 | 0.97599 | 50 | 4.65 | [40 empty] | 0.1789 |  | https://doi.org/10.1016/j.jwpe.2023.104295
[19 empty] | 0.83511 | 0.08648 |  | 0.07841 | [10 empty] | 5 | 564.3244 | RhB | [13 empty] | 100 | 0.97599 | 50 | 4.65 | [28 empty] | 0.2113
[19 empty] | 0.83511 | 0.08648 |  | 0.07841 | [10 empty] | 5 | 564.3244 | RhB | [13 empty] | 100 | 0.97599 | 50 | 4.65 | [16 empty] | 0.34138095238095245
0.2172 | [7 empty] | 0.14569 |  |  | 0.32009 | [10 empty] | 0.31701 | [10 empty] | 10 | 85.88 | RhB | [13 empty] | 100 | 1 | 20 | NaN | [40 empty] | 0.037 |  | https://doi.org/10.1016/j.seppur.2025.133391
0.2172 | [7 empty] | 0.14569 |  |  | 0.32009 | [10 empty] | 0.31701 | [10 empty] | 10 | 85.88 | RhB | [13 empty] | 100 | 1 | 20 | NaN | [28 empty] | 0.099
0.2172 | [7 empty] | 0.14569 |  |  | 0.32009 | [10 empty] | 0.31701 | [10 empty] | 10 | 85.88 | RhB | [13 empty] | 100 | 1 | 20 | NaN | [16 empty] | 0.482
[19 empty] | 0.295 | 0.113 |  | 0.432 | [7 empty] | 0.16 |  |  | 0 | 1129 | RhB | [13 empty] | 500 | 0.4879953 | 10 | NaN | [30 empty] | 1.0058 | 0.033 | 0.8363 | 2.0068 | 0.7544 | 3.3674 | 0.6754 | 5.0678 | 0.6257 | 6.6997 |  |  | https://doi.org/10.1016/j.jece.2023.109909
[19 empty] | 0.295 | 0.113 |  | 0.432 | [7 empty] | 0.16 |  |  | 0 | 1129 | RhB | [13 empty] | 500 | 0.4879953 | 10 | NaN | [18 empty] | 0.9825 | 0.0164 | 0.5526 | 1.1281 | 0.3099 | 2.3046 | 0.1374 | 4.3124 | 0.0848 | 6.0802
[19 empty] | 0.295 | 0.113 |  | 0.432 | [7 empty] | 0.16 |  |  | 0 | 1129 | RhB | [13 empty] | 500 | 0.4879953 | 10 | NaN | [16 empty] | 0.957
0.32428 | [18 empty] | 0.01532 |  |  | 0.07025 | 0.00387 | [6 empty] | 0.58627 |  |  | 2 | NaN | RhB | [13 empty] | NaN | 0.0487995 | 20 | 5.4 | [40 empty] | 0.07 |  | https://doi.org/10.1016/j.envres.2024.119420
0.32428 | [18 empty] | 0.01532 |  |  | 0.07025 | 0.00387 | [6 empty] | 0.58627 |  |  | 2 | NaN | RhB | [13 empty] | NaN | 0.0487995 | 20 | 5.4 | [28 empty] | 1.01
0.32428 | [18 empty] | 0.01532 |  |  | 0.07025 | 0.00387 | [6 empty] | 0.58627 |  |  | 2 | NaN | RhB | [13 empty] | NaN | 0.0487995 | 20 | 5.4 | [16 empty] | 1.12
0.2795 | [18 empty] | 0.1533 |  |  | 0.4458 | [7 empty] | 0.1214 |  |  | 4 | 103.27 | SDZ | [13 empty] | 100 | 0.5 | 20 | 6.4 | [40 empty] | 0.01151 |  | https://doi.org/10.1016/j.ecoenv.2024.117126
0.2795 | [18 empty] | 0.1533 |  |  | 0.4458 | [7 empty] | 0.1214 |  |  | 4 | 103.27 | SDZ | [13 empty] | 100 | 0.5 | 20 | 6.4 | [28 empty] | 0.0355
0.2795 | [18 empty] | 0.1533 |  |  | 0.4458 | [7 empty] | 0.1214 |  |  | 4 | 103.27 | SDZ | [13 empty] | 100 | 0.5 | 20 | 6.4 | [16 empty] | 0.06967
[13 empty] | 0.2329 |  |  | 0.0955 | [5 empty] | 0.6618 | [5 empty] | 0.0098 |  |  |  |  | 0 | NaN | SDZ | [13 empty] | 500 | 0.15 | 5 | 7 | [30 empty] | 0.2523 | 5.3537 | 0.0993 | 20.3315 | 0.0564 | 36.9654 | 0.0403 | 49.8876 | 0.0349 | 59.9945 |  |  | https://doi.org/10.1016/j.seppur.2024.130020
[13 empty] | 0.2329 |  |  | 0.0955 | [5 empty] | 0.6618 | [5 empty] | 0.0098 |  |  |  |  | 0 | NaN | SDZ | [13 empty] | 500 | 0.15 | 5 | 7 | [18 empty] | 0.1437 | 6.038 | 0.0961 | 20.0093 | 0.0539 | 36.8015 | 0.0437 | 48.7239 | 0.0442 | 58.8522
[13 empty] | 0.2329 |  |  | 0.0955 | [5 empty] | 0.6618 | [5 empty] | 0.0098 |  |  |  |  | 0 | NaN | SDZ | [13 empty] | 500 | 0.15 | 5 | 7 | [16 empty] | 0.083
[19 empty] | 0.281 | 0.1613 |  | 0.3864 | [7 empty] | 0.1713 |  |  | 4 | 36.1 | CIP | [13 empty] | 100 | 2 | 10 | 7 | [30 empty] | 0.9928 | 2.3652 | 0.9557 | 7.3098 | 0.8784 | 15.2692 | 0.8469 | 20.9223 | 0.7926 | 29.4005 |  |  | https://doi.org/10.1016/j.ces.2024.120846
[19 empty] | 0.281 | 0.1613 |  | 0.3864 | [7 empty] | 0.1713 |  |  | 4 | 36.1 | CIP | [13 empty] | 100 | 2 | 10 | 7 | [18 empty] | 0.9785 | 0.9477 | 0.8927 | 4.2108 | 0.3491 | 10.151 | 0.3033 | 19.9171 | 0.2918 | 28.7895
[19 empty] | 0.281 | 0.1613 |  | 0.3864 | [7 empty] | 0.1713 |  |  | 4 | 36.1 | CIP | [13 empty] | 100 | 2 | 10 | 7 | [16 empty] | 0.269
0.0531 | [18 empty] | 0.7756 | 0.0296 |  | 0.1167 | [10 empty] | 4 | 59.83 | SDZ | [13 empty] | 100 | 0.15 | 20 | 5.7 | [30 empty] | 0.9529 | 0.2305 | 0.3027 | 4.9209 | 0.1687 | 8.744 | 0.1042 | 16.1361 | 0.0695 | 26.5247 |  |  | https://doi.org/10.1016/j.seppur.2023.123556
0.0531 | [18 empty] | 0.7756 | 0.0296 |  | 0.1167 | [10 empty] | 4 | 59.83 | SDZ | [13 empty] | 100 | 0.15 | 20 | 5.7 | [18 empty] | 0.9552 | 0.2289 | 0.3085 | 5.1214 | 0.1791 | 13.9699 | 0.1194 | 21.7779 | 0.0846 | 29.2389
0.0531 | [18 empty] | 0.7756 | 0.0296 |  | 0.1167 | [10 empty] | 4 | 59.83 | SDZ | [13 empty] | 100 | 0.15 | 20 | 5.7 | [16 empty] | 0.102
[13 empty] | 0.00668 |  | 0.71692 | [6 empty] | 0.24892 | [7 empty] | 0.02748 |  |  | 2 | 7.964 | SMX | [13 empty] | 200 | 0.8133255 | 20 | 5.3 | [30 empty] | 0.9166 | 0.8276 | 0.538 | 9.9714 | 0.2063 | 20.1811 | 0.0697 | 30.1781 | 0.0709 | 43.9609 |  |  | https://doi.org/10.1016/j.jece.2024.115029
[13 empty] | 0.00668 |  | 0.71692 | [6 empty] | 0.24892 | [7 empty] | 0.02748 |  |  | 2 | 7.964 | SMX | [13 empty] | 200 | 0.8133255 | 20 | 5.3 | [18 empty] | 0.9165 | 1.2988 | 0.5757 | 9.8581 | 0.3169 | 16.3067 | 0.0861 | 25.8213 | 0.002 | 42.4214
[13 empty] | 0.00668 |  | 0.71692 | [6 empty] | 0.24892 | [7 empty] | 0.02748 |  |  | 2 | 7.964 | SMX | [13 empty] | 200 | 0.8133255 | 20 | 5.3 | [16 empty] | 0.131
|  |  | 0.09588 | [12 empty] | 0.07649 |  |  | 0.4503 | 0.01488 |  | 0.24432 | 0.02168 | 0.04901 |  |  |  |  | 0.04743 |  |  |  | 6 | 122.12 | SMX | [13 empty] | 400 | 1.30132 | 10 | NaN | [30 empty] | 0.6638 | 0.1883 | 0.296 | 2.8792 | 0.1805 | 12.2434 | 0.1703 | 20.3894 | 0.1724 | 29.6634 |  |  | https://doi.org/10.1016/j.jece.2024.114958
|  |  | 0.09588 | [12 empty] | 0.07649 |  |  | 0.4503 | 0.01488 |  | 0.24432 | 0.02168 | 0.04901 |  |  |  |  | 0.04743 |  |  |  | 6 | 122.12 | SMX | [13 empty] | 400 | 1.30132 | 10 | NaN | [18 empty] | 0.654 | 0.1891 | 0.2568 | 3.6082 | 0.178 | 12.3242 | 0.163 | 20.8738 | 0.1577 | 29.7452
|  |  | 0.09588 | [12 empty] | 0.07649 |  |  | 0.4503 | 0.01488 |  | 0.24432 | 0.02168 | 0.04901 |  |  |  |  | 0.04743 |  |  |  | 6 | 122.12 | SMX | [13 empty] | 400 | 1.30132 | 10 | NaN | [16 empty] | 0.068
[16 empty] | 0.2052 |  |  | 0.2749 | 0.0348 |  | 0.4851 | [10 empty] | 5 | 155.53 | SMX | [13 empty] | 400 | 1 | 10 | NaN | [30 empty] | 0.9266 | 0.6818 | 0.4814 | 5 | 0.3686 | 18.4091 | 0.2844 | 39.7727 | 0.2479 | 57.5 |  |  | https://doi.org/10.1016/j.jwpe.2024.105479
[16 empty] | 0.2052 |  |  | 0.2749 | 0.0348 |  | 0.4851 | [10 empty] | 5 | 155.53 | SMX | [13 empty] | 400 | 1 | 10 | NaN | [18 empty] | 0.9089 | 0.6818 | 0.5068 | 5 | 0.2802 | 20.2273 | 0.2439 | 40.2273 | 0.2248 | 54.3182
[16 empty] | 0.2052 |  |  | 0.2749 | 0.0348 |  | 0.4851 | [10 empty] | 5 | 155.53 | SMX | [13 empty] | 400 | 1 | 10 | NaN | [6 empty] | 0.9843852 | 0.1178782 | 0.3309952 | 3.064833 | 0.1571607 | 10.49116 | 0.08080591 | 30.88409 | 0.04105272 | 52.92731
0.0962 | [16 empty] | 0.592 |  | 0.2387 |  |  | 0.0731 | [10 empty] | 0 | 8.02 | SMX | [13 empty] | 200 | 2 | 10 | NaN | [40 empty] | 0.12 |  | https://doi.org/10.1016/j.cej.2024.156941
0.0962 | [16 empty] | 0.592 |  | 0.2387 |  |  | 0.0731 | [10 empty] | 0 | 8.02 | SMX | [13 empty] | 200 | 2 | 10 | NaN | [28 empty] | 0.49
0.0962 | [16 empty] | 0.592 |  | 0.2387 |  |  | 0.0731 | [10 empty] | 0 | 8.02 | SMX | [13 empty] | 200 | 2 | 10 | NaN | [16 empty] | 0.65
| 0.1354 | [20 empty] | 0.331 |  |  |  | 0.013 | [6 empty] | 2 | 102.99 | SMX | [13 empty] | 100 | 0.32533 | 2.5328 | 7 | [40 empty] | 0.018 |  | https://doi.org/10.1016/j.seppur.2023.125965
| 0.1354 | [20 empty] | 0.331 |  |  |  | 0.013 | [6 empty] | 2 | 102.99 | SMX | [13 empty] | 100 | 0.32533 | 2.5328 | 7 | [28 empty] | 0.031
| 0.1354 | [20 empty] | 0.331 |  |  |  | 0.013 | [6 empty] | 2 | 102.99 | SMX | [13 empty] | 100 | 0.32533 | 2.5328 | 7 | [16 empty] | 0.039
0.4098 | [18 empty] | 0.0849 |  |  | 0.2769 | [7 empty] | 0.2284 |  |  | 2 | 98.11 | SMX | [13 empty] | 500 | 5 | 8 | 7 | [40 empty] | 0.024 |  | https://doi.org/10.1016/j.jece.2023.110452
0.4098 | [18 empty] | 0.0849 |  |  | 0.2769 | [7 empty] | 0.2284 |  |  | 2 | 98.11 | SMX | [13 empty] | 500 | 5 | 8 | 7 | [28 empty] | 0.026
0.4098 | [18 empty] | 0.0849 |  |  | 0.2769 | [7 empty] | 0.2284 |  |  | 2 | 98.11 | SMX | [13 empty] | 500 | 5 | 8 | 7 | [16 empty] | 0.3076
[22 empty] | 0.0362 |  |  |  |  | 0.364 |  |  | 0.5998 |  |  | 0 | NaN | SMX | [13 empty] | 200 | 0.5 | 10 | NaN | [30 empty] | 0.8891 | 0.1215 | 0.414 | 1.0526 | 0.1707 | 2.915 | 0.1009 | 7.4494 | 0.0744 | 18.0567 |  |  | https://doi.org/10.1016/j.apsusc.2023.157676
[22 empty] | 0.0362 |  |  |  |  | 0.364 |  |  | 0.5998 |  |  | 0 | NaN | SMX | [13 empty] | 200 | 0.5 | 10 | NaN | [18 empty] | 0.8786 | 0.0405 | 0.0578 | 0.9717 | 0.0013 | 4.9798 | 0 | 9.8381 | 0.0007 | 17.1255
[22 empty] | 0.0362 |  |  |  |  | 0.364 |  |  | 0.5998 |  |  | 0 | NaN | SMX | [13 empty] | 200 | 0.5 | 10 | NaN | [6 empty] | 0.8889 | 0.2228 | 0.6827 | 0.5191 | 0.3746 | 1.0922 | 0.0616 | 2.726 | 0.01 | 5.7761
0.1308 | [15 empty] | 0.2804 | [5 empty] | 0.5118 | [7 empty] | 0.0769 |  |  | 2 | 395.82 | SMX | [13 empty] | 200 | 0.15 | 10 | 7 | [40 empty] | 0.0027 |  | https://doi.org/10.1016/j.jece.2025.116890
0.1308 | [15 empty] | 0.2804 | [5 empty] | 0.5118 | [7 empty] | 0.0769 |  |  | 2 | 395.82 | SMX | [13 empty] | 200 | 0.15 | 10 | 7 | [28 empty] | 0.0059
0.1308 | [15 empty] | 0.2804 | [5 empty] | 0.5118 | [7 empty] | 0.0769 |  |  | 2 | 395.82 | SMX | [13 empty] | 200 | 0.15 | 10 | 7 | [16 empty] | 0.10244
0.2371 | [18 empty] | 0.4722 | 0.0121 |  | 0.2786 | [10 empty] | 4 | NaN | 4-CP | [13 empty] | 80 | 0.25 | 2 | 7 | [30 empty] | 0.9338 | 0.08 | 0.4277 | 1.1307 | 0.2521 | 3.1556 | 0.1521 | 6.4115 | 0.0916 | 9.0981 |  |  | https://doi.org/10.1016/j.cej.2022.136806
0.2371 | [18 empty] | 0.4722 | 0.0121 |  | 0.2786 | [10 empty] | 4 | NaN | 4-CP | [13 empty] | 80 | 0.25 | 2 | 7 | [18 empty] | 0.9374 | 0.1116 | 0.4601 | 1.5093 | 0.2952 | 3.4077 | 0.1808 | 5.8739 | 0.0988 | 9.0664
0.2371 | [18 empty] | 0.4722 | 0.0121 |  | 0.2786 | [10 empty] | 4 | NaN | 4-CP | [13 empty] | 80 | 0.25 | 2 | 7 | [16 empty] | 0.392
0.037 | 0.0456 | [6 empty] | 0.4419 | [13 empty] | 0.0331 |  |  |  |  | 0.4424 | [5 empty] | 10 | 11.218 | ENR | [13 empty] | 25 | 0.130132 | 10 | 7 | [30 empty] | 0.9622 | 0.8247 | 0.6769 | 9.8969 | 0.5538 | 29.4845 | 0.4923 | 51.7526 | 0.4699 | 82.268 |  |  | https://doi.org/10.1016/j.cej.2024.156942
0.037 | 0.0456 | [6 empty] | 0.4419 | [13 empty] | 0.0331 |  |  |  |  | 0.4424 | [5 empty] | 10 | 11.218 | ENR | [13 empty] | 25 | 0.130132 | 10 | 7 | [18 empty] | 0.9483 | 0.6186 | 0.5315 | 4.9485 | 0.2797 | 17.9381 | 0.1566 | 44.5361 | 0.1343 | 72.5773
0.037 | 0.0456 | [6 empty] | 0.4419 | [13 empty] | 0.0331 |  |  |  |  | 0.4424 | [5 empty] | 10 | 11.218 | ENR | [13 empty] | 25 | 0.130132 | 10 | 7 | [16 empty] | 0.05188
| 0.1259 | 0.4338 | [19 empty] | 0.185 |  |  |  |  | 0.0711 | 0.1842 |  |  |  |  | 2 | 20.79 | CIP | [13 empty] | 600 | 2.602641 | 10 | 5.7 | [30 empty] | 0.9799474 | 0 | 0.5029475 | 4.748253 | 0.3348722 | 13.03519 | 0.2945203 | 29.79947 | 0.2914001 | 54.60429 |  |  | https://doi.org/10.1016/j.cej.2024.158885
| 0.1259 | 0.4338 | [19 empty] | 0.185 |  |  |  |  | 0.0711 | 0.1842 |  |  |  |  | 2 | 20.79 | CIP | [13 empty] | 600 | 2.602641 | 10 | 5.7 | [18 empty] | 0.9733207 | 0.002959796 | 0.4234687 | 4.980597 | 0.2554016 | 13.04407 | 0.2258366 | 36.62279 | 0.2184987 | 56.06495
| 0.1259 | 0.4338 | [19 empty] | 0.185 |  |  |  |  | 0.0711 | 0.1842 |  |  |  |  | 2 | 20.79 | CIP | [13 empty] | 600 | 2.602641 | 10 | 5.7 | [6 empty] | 0.9713555 | 0.3441683 | 0.713555 | 5.162524 | 0.3902813 | 18.47036 | 0.2920716 | 38.43212 | 0.2716113 | 59.54111
0.0693 |  |  | 0.0052 |  |  |  | 0.0071 | [11 empty] | 0.7049 |  |  | 0.1107 |  | 0.0275 |  |  | 0.0458 |  |  |  |  | 0.0295 | 0 | 183.49 | CIP | [13 empty] | 100 | 0.5 | 10 | NaN | [40 empty] | 0.028 |  | https://doi.org/10.1016/j.cej.2023.144519
0.0693 |  |  | 0.0052 |  |  |  | 0.0071 | [11 empty] | 0.7049 |  |  | 0.1107 |  | 0.0275 |  |  | 0.0458 |  |  |  |  | 0.0295 | 0 | 183.49 | CIP | [13 empty] | 100 | 0.5 | 10 | NaN | [28 empty] | 0.0098
0.0693 |  |  | 0.0052 |  |  |  | 0.0071 | [11 empty] | 0.7049 |  |  | 0.1107 |  | 0.0275 |  |  | 0.0458 |  |  |  |  | 0.0295 | 0 | 183.49 | CIP | [13 empty] | 100 | 0.5 | 10 | NaN | [16 empty] | 0.085
[19 empty] | 0.40267 |  |  | 0.34403 | [7 empty] | 0.2533 |  |  | 0 | 61.19 | CIP | [13 empty] | 100 | 1.5 | 10 | NaN | [30 empty] | 0.9695975 | 2.569593 | 0.8887597 | 20.55675 | 0.8283677 | 45.22484 | 0.7455461 | 89.42184 | 0.7385515 | 118.7152 |  |  | https://doi.org/10.1016/j.jece.2024.114810
[19 empty] | 0.40267 |  |  | 0.34403 | [7 empty] | 0.2533 |  |  | 0 | 61.19 | CIP | [13 empty] | 100 | 1.5 | 10 | NaN | [18 empty] | 0.9696084 | 3.083512 | 0.5967565 | 14.64668 | 0.3432863 | 30.57816 | 0.2550843 | 60.38544 | 0.210524 | 113.576
[19 empty] | 0.40267 |  |  | 0.34403 | [7 empty] | 0.2533 |  |  | 0 | 61.19 | CIP | [13 empty] | 100 | 1.5 | 10 | NaN | [16 empty] | 0.0483
0.0327 | [6 empty] | 0.0036 | [5 empty] | 0.1094 |  |  | 0.2737 | [5 empty] | 0.5046 | [7 empty] | 0.076 |  |  | 0 | 67.35 | CIP | [13 empty] | 100 | 3 | 40 | 6 | [30 empty] | 0.9730253 | 0.7361963 | 0.720474 | 9.865031 | 0.5931704 | 19.97546 | 0.562588 | 29.98773 | 0.5348297 | 39.70552 |  |  | https://doi.org/10.1016/j.seppur.2025.131869
0.0327 | [6 empty] | 0.0036 | [5 empty] | 0.1094 |  |  | 0.2737 | [5 empty] | 0.5046 | [7 empty] | 0.076 |  |  | 0 | 67.35 | CIP | [13 empty] | 100 | 3 | 40 | 6 | [18 empty] | 0.9799952 | 0.0814664 | 0.4126441 | 5.050916 | 0.2473392 | 15.23422 | 0.1735977 | 28.8391 | 0.1541368 | 39.67413
0.0327 | [6 empty] | 0.0036 | [5 empty] | 0.1094 |  |  | 0.2737 | [5 empty] | 0.5046 | [7 empty] | 0.076 |  |  | 0 | 67.35 | CIP | [13 empty] | 100 | 3 | 40 | 6 | [16 empty] | 0.0597
0.1895 | [21 empty] | 0.02911 | [7 empty] | 0.78139 |  |  | 2 | 69.209 | CIP | [13 empty] | 200 | 0.5 | 10 | 6.23 | [30 empty] | 0.9975555 | 0.7773852 | 0.9034198 | 10.03534 | 0.7658607 | 20.07067 | 0.6534158 | 30.10601 | 0.4862086 | 39.57597 |  |  | https://doi.org/10.1016/j.ces.2025.121582
0.1895 | [21 empty] | 0.02911 | [7 empty] | 0.78139 |  |  | 2 | 69.209 | CIP | [13 empty] | 200 | 0.5 | 10 | 6.23 | [18 empty] | 0.9770157 | 0.6360424 | 0.5381432 | 9.681979 | 0.3070857 | 17.80919 | 0.1603538 | 28.55124 | 0.08667328 | 39.43463
0.1895 | [21 empty] | 0.02911 | [7 empty] | 0.78139 |  |  | 2 | 69.209 | CIP | [13 empty] | 200 | 0.5 | 10 | 6.23 | [16 empty] | 0.1464
[19 empty] | 0.30987 |  |  | 0.3263 | [7 empty] | 0.36383 |  |  | 0 | 5.7 | CIP | [13 empty] | 100 | 1 | 10 | 7 | [41 empty] | 0.006 | https://doi.org/10.1016/j.ces.2024.120275
[19 empty] | 0.30987 |  |  | 0.3263 | [7 empty] | 0.36383 |  |  | 0 | 5.7 | CIP | [13 empty] | 100 | 1 | 10 | 7 | [29 empty] | 0.256
[19 empty] | 0.30987 |  |  | 0.3263 | [7 empty] | 0.36383 |  |  | 0 | 5.7 | CIP | [13 empty] | 100 | 1 | 10 | 7 | [16 empty] | 0.24
[19 empty] | 0.38971 | 0.08639 |  | 0.27546 | [7 empty] | 0.24844 |  |  | 0 | 133.7 | CIP | [13 empty] | 100 | 1 | 10 | 7 | [41 empty] | 0.034 | https://doi.org/10.1016/j.ces.2024.120275
[19 empty] | 0.38971 | 0.08639 |  | 0.27546 | [7 empty] | 0.24844 |  |  | 0 | 133.7 | CIP | [13 empty] | 100 | 1 | 10 | 7 | [29 empty] | 0.391
[19 empty] | 0.38971 | 0.08639 |  | 0.27546 | [7 empty] | 0.24844 |  |  | 0 | 133.7 | CIP | [13 empty] | 100 | 1 | 10 | 7 | [16 empty] | 0.093
[19 empty] | 0.5952 |  |  | 0.15303 | [7 empty] | 0.25177 |  |  | 0 | 20.6 | CIP | [13 empty] | 100 | 1 | 10 | 7 | [41 empty] | 0.016 | https://doi.org/10.1016/j.ces.2024.120275
[19 empty] | 0.5952 |  |  | 0.15303 | [7 empty] | 0.25177 |  |  | 0 | 20.6 | CIP | [13 empty] | 100 | 1 | 10 | 7 | [29 empty] | 0.457
[19 empty] | 0.5952 |  |  | 0.15303 | [7 empty] | 0.25177 |  |  | 0 | 20.6 | CIP | [13 empty] | 100 | 1 | 10 | 7 | [16 empty] | 0.182
[10 empty] | 0.0361 | [8 empty] | 0.532 | 0.147 |  | 0.278 | [7 empty] | 0.007 |  |  | 2 | 1.776 | CIP | [13 empty] | 5000 | 1 | 10 | 7 | [30 empty] | 0.6153929 | 0.2334227 | 0.3129665 | 15.15778 | 0.2867425 | 30.37348 | 0.2068384 | 44.92219 | 0.1857583 | 59.46097 |  |  | https://doi.org/10.1016/j.cej.2024.153106
[10 empty] | 0.0361 | [8 empty] | 0.532 | 0.147 |  | 0.278 | [7 empty] | 0.007 |  |  | 2 | 1.776 | CIP | [13 empty] | 5000 | 1 | 10 | 7 | [18 empty] | 0.543774 | 0.4145414 | 0.3743552 | 14.97839 | 0.3174548 | 29.86124 | 0.2170687 | 44.92046 | 0.1857511 | 59.62998
[10 empty] | 0.0361 | [8 empty] | 0.532 | 0.147 |  | 0.278 | [7 empty] | 0.007 |  |  | 2 | 1.776 | CIP | [13 empty] | 5000 | 1 | 10 | 7 | [16 empty] | 0.045
[19 empty] | 0.505 | 0.395 |  | 0.042 | [7 empty] | 0.058 |  |  | 4 | 1106 | CIP | [13 empty] | 100 | 1 | 10 | NaN | [40 empty] | 0.03076923076923077 |  | https://doi.org/10.1016/j.cej.2023.141797
[19 empty] | 0.505 | 0.395 |  | 0.042 | [7 empty] | 0.058 |  |  | 4 | 1106 | CIP | [13 empty] | 100 | 1 | 10 | NaN | [28 empty] | 0.2846153846153846
[19 empty] | 0.505 | 0.395 |  | 0.042 | [7 empty] | 0.058 |  |  | 4 | 1106 | CIP | [13 empty] | 100 | 1 | 10 | NaN | [16 empty] | 0.3181
[19 empty] | 0.097 |  |  | 0.285 | 0.052 | [6 empty] | 0.567 |  |  | 4 | 24.53 | CIP | [13 empty] | 200 | 1.30132 | 20 | 5.98 | [40 empty] | 0.02490421455938696 |  | https://doi.org/10.1016/j.seppur.2023.125017
[19 empty] | 0.097 |  |  | 0.285 | 0.052 | [6 empty] | 0.567 |  |  | 4 | 24.53 | CIP | [13 empty] | 200 | 1.30132 | 20 | 5.98 | [28 empty] | 0.04712643678160919
[19 empty] | 0.097 |  |  | 0.285 | 0.052 | [6 empty] | 0.567 |  |  | 4 | 24.53 | CIP | [13 empty] | 200 | 1.30132 | 20 | 5.98 | [16 empty] | 0.097