## Sheet1
Fe | Mn | Zn | Mg | Bi | V | Zr | Ni | Ru | La | Mo | W | Al | Si | Ti | B | C | N | H | O | P | F | Ag | S | Cu | Ca | Co | Ce | Cl | 活性位点 | 比表面积BET（m2/g) | 污染物名称 | Ehomo | Elumo | Egap | Esum | EB3LYP | μ(偶极矩） | qH | q(CH+)x/q(CH+)n | q(C-)x/q(C-)n | BO（键级） | f(+) | f(−) | f(0) | 催化剂用量(mg/L） | PMS用量（mM） | 污染物浓度（mg/L） | pH | Cl-(mM) | HCO3-(mM) | HPO42-(mM) | NO3-(mM) | HA | NOM | c1/c0 | t1（min) | c2/c0 | t2 | c3/c0 | t3 | c4/c0 | t4 | c5/c0 | t5 | k(min-1) | log2k | c6/c0 | t6 | c7/c0 | t7 | c8/c0 | t8 | c9/c0 | t9 | c10/c0 | t10 | kTBA(·OH）min-1 | kTBA/k | c11/c0 | t11 | c12/c0 | t12 | c13/c0 | t13 | c14/c0 | t14 | c15/c0 | t15 | kMeOH(·OH，SO4`-）min-1 | kMeOH/k | DOI
[16 empty] | 0.1533 |  |  | 0.2153 |  |  |  | 0.1069 | 0.0658 |  | 0.4587 |  |  | 2 | 3.3017 | SCP | [13 empty] | 100 | 0.5 | 5 | 5.9 | [6 empty] | 0.8482 | 1.2306 | 0.3044 | 5.1765 | 0.0653 | 8.7059 | 0.005 | 17.3762 | 0.0022 | 25.1401 | [26 empty] | https://doi.org/10.1016/j.seppur.2025.131738
[16 empty] | 0.1533 |  |  | 0.2153 |  |  |  | 0.1069 | 0.0658 |  | 0.4587 |  |  | 2 | 3.3017 | SCP | [13 empty] | 100 | 0.5 | 5 | 3 | [6 empty] | 0.9296 | 2.7677 | 0.7873 | 7.8011 | 0.5796 | 13.178 | 0.4061 | 18.2894 | 0.2872 | 22.5201
[16 empty] | 0.1533 |  |  | 0.2153 |  |  |  | 0.1069 | 0.0658 |  | 0.4587 |  |  | 2 | 3.3017 | SCP | [13 empty] | 100 | 0.5 | 5 | 7 | [6 empty] | 0.7765 | 1.5234 | 0.3567 | 4.4925 | 0.0274 | 9.3261 | 0.0102 | 16.0647 | 0.0039 | 25.5526
[16 empty] | 0.1533 |  |  | 0.2153 |  |  |  | 0.1069 | 0.0658 |  | 0.4587 |  |  | 2 | 3.3017 | SCP | [13 empty] | 100 | 0.5 | 5 | 9 | [6 empty] | 0.5997 | 1.9407 | 0.2154 | 4.1509 | 0.0757 | 6.2534 | 0.0141 | 12.9919 | 0.0038 | 23.0728
[16 empty] | 0.1533 |  |  | 0.2153 |  |  |  | 0.1069 | 0.0658 |  | 0.4587 |  |  | 2 | 3.3017 | SCP | [13 empty] | 200 | 0.5 | 5 | 5.9 | [6 empty] | 0.7991 | 1.9328 | 0.4219 | 5.7184 | 0.0934 | 11.5218 | 0.0242 | 19.0579 | 0.0093 | 25.5574
[16 empty] | 0.1533 |  |  | 0.2153 |  |  |  | 0.1069 | 0.0658 |  | 0.4587 |  |  | 2 | 3.3017 | SCP | [13 empty] | 400 | 0.5 | 5 | 5.9 | [6 empty] | 0.7109 | 1.4986 | 0.2595 | 4.3495 | 0.0602 | 7.3125 | 0.0041 | 16.4249 | 0.0008 | 25.24
[16 empty] | 0.1533 |  |  | 0.2153 |  |  |  | 0.1069 | 0.0658 |  | 0.4587 |  |  | 2 | 3.3017 | SCP | [13 empty] | 600 | 0.5 | 5 | 5.9 | [6 empty] | 0.8554 | 0.4525 | 0.4222 | 2.2918 | 0.0309 | 6.7808 | 0.0056 | 16.5431 | 0.0052 | 26.7782
[16 empty] | 0.1533 |  |  | 0.2153 |  |  |  | 0.1069 | 0.0658 |  | 0.4587 |  |  | 2 | 3.3017 | SCP | [13 empty] | 100 | 0.5 | 5 | 5.9 | 5 | [15 empty] | 0.0575
[16 empty] | 0.1533 |  |  | 0.2153 |  |  |  | 0.1069 | 0.0658 |  | 0.4587 |  |  | 2 | 3.3017 | SCP | [13 empty] | 100 | 0.5 | 5 | 5.9 |  | 5 | [14 empty] | 0.6178
[16 empty] | 0.1533 |  |  | 0.2153 |  |  |  | 0.1069 | 0.0658 |  | 0.4587 |  |  | 2 | 3.3017 | SCP | [13 empty] | 100 | 0.5 | 5 | 5.9 |  |  | 5 | [13 empty] | 0.8762
[16 empty] | 0.1533 |  |  | 0.2153 |  |  |  | 0.1069 | 0.0658 |  | 0.4587 |  |  | 2 | 3.3017 | SCP | [13 empty] | 100 | 0.5 | 5 | 5.9 |  |  |  | 5 | [12 empty] | 0.331
[16 empty] | 0.1533 |  |  | 0.2153 |  |  |  | 0.1069 | 0.0658 |  | 0.4587 |  |  | 2 | 3.3017 | SCP | [13 empty] | 100 | 0.5 | 5 | 5.9 |  |  |  |  | 5 | [11 empty] | 0.1115
[16 empty] | 0.1533 |  |  | 0.2153 |  |  |  | 0.1069 | 0.0658 |  | 0.4587 |  |  | 2 | 3.3017 | SCP | [13 empty] | 100 | 0.5 | 5 | 5.9 | [30 empty] | 0.8607 | 3.5347 | 0.6923 | 6.7426 | 0.4224 | 13.6337 | 0.2801 | 18.8614 | 0.1988 | 23.7921
[16 empty] | 0.1533 |  |  | 0.2153 |  |  |  | 0.1069 | 0.0658 |  | 0.4587 |  |  | 2 | 3.3017 | SCP | [13 empty] | 100 | 0.5 | 5 | 5.9 | [18 empty] | 0.7411 | 2.4965 | 0.4004 | 5.4498 | 0.0811 | 10.4512 | 0.0245 | 17.8557 | 0.015 | 26.2647
[16 empty] | 0.7123 | 0.0805 |  | 0.2072 | [9 empty] | 5 | 103.6703 | BPA | [13 empty] | 200 | 0.75 | 10 | 6.8 | [16 empty] | 0.275 | [25 empty] | https://doi.org/10.1016/j.seppur.2024.126740
[16 empty] | 0.7123 | 0.0805 |  | 0.2072 | [9 empty] | 5 | 103.6703 | BPA | [13 empty] | 200 | 0.25 | 10 | 6.8 | [16 empty] | 0.0173
[16 empty] | 0.7123 | 0.0805 |  | 0.2072 | [9 empty] | 5 | 103.6703 | BPA | [13 empty] | 100 | 1.5 | 10 | 6.8 | [16 empty] | 0.5644
[16 empty] | 0.7123 | 0.0805 |  | 0.2072 | [9 empty] | 5 | 103.6703 | BPA | [13 empty] | 200 | 0.75 | 10 | 6.8 | [16 empty] | 0.0306
[16 empty] | 0.7123 | 0.0805 |  | 0.2072 | [9 empty] | 5 | 103.6703 | BPA | [13 empty] | 400 | 0.75 | 10 | 6.8 | [16 empty] | 0.5731
[16 empty] | 0.7123 | 0.0805 |  | 0.2072 | [9 empty] | 5 | 103.6703 | BPA | [13 empty] | 200 | 0.75 | 10 | 3.1 | [16 empty] | 0.276
[16 empty] | 0.7123 | 0.0805 |  | 0.2072 | [9 empty] | 5 | 103.6703 | BPA | [13 empty] | 200 | 0.75 | 10 | 5.1 | [16 empty] | 0.1612
[16 empty] | 0.7123 | 0.0805 |  | 0.2072 | [9 empty] | 5 | 103.6703 | BPA | [13 empty] | 200 | 0.75 | 10 | 9 | [16 empty] | 0.1119
[16 empty] | 0.7123 | 0.0805 |  | 0.2072 | [9 empty] | 5 | 103.6703 | BPA | [13 empty] | 200 | 0.75 | 10 | 6.8 | 5 | [5 empty] | 0.7589 | 0.5946 | 0.5211 | 1.8919 | 0.2753 | 4.9189 | 0.1305 | 9.8919 | 0.03 | 14.973
[16 empty] | 0.7123 | 0.0805 |  | 0.2072 | [9 empty] | 5 | 103.6703 | BPA | [13 empty] | 200 | 0.75 | 10 | 6.8 |  |  |  | 5 |  |  | 0.7474 | 1.0447 | 0.4998 | 2.2862 | 0.3005 | 4.941 | 0.1179 | 10.1894 | 0.0472 | 15.0302
[16 empty] | 0.7123 | 0.0805 |  | 0.2072 | [9 empty] | 5 | 103.6703 | BPA | [13 empty] | 200 | 0.75 | 10 | 6.8 |  | 5 |  |  |  |  | 0.6855 | 2.0205 | 0.5282 | 5.1385 | 0.3145 | 10.092 | 0.1935 | 15.0657 | 0.1008 | 20.1543
[16 empty] | 0.7123 | 0.0805 |  | 0.2072 | [9 empty] | 5 | 103.6703 | BPA | [13 empty] | 200 | 0.75 | 10 | 6.8 |  |  |  |  | 5 | [11 empty] | 0.2069
[16 empty] | 0.7123 | 0.0805 |  | 0.2072 | [9 empty] | 5 | 103.6703 | BPA | [13 empty] | 200 | 0.75 | 10 | 6.8 | [30 empty] | 0.7779 | 0.8761 | 0.5819 | 1.8991 | 0.3883 | 4.8218 | 0.0814 | 10.0828 | 0.0228 | 19.874
[16 empty] | 0.7123 | 0.0805 |  | 0.2072 | [9 empty] | 5 | 103.6703 | BPA | [13 empty] | 200 | 0.75 | 10 | 6.8 | [18 empty] | 0.7604 | 0.9492 | 0.5443 | 1.8991 | 0.0764 | 10.0097 | 0.0257 | 14.9784 | 0.0199 | 23.8197
[19 empty] | 0.215 |  |  |  |  | 0.143 |  | 0.4697 | 0.1723 |  | 10 | 22.8917 | TC | [13 empty] | 100 | 1 | 20 | 6 | [16 empty] | 0.1547 | [25 empty] | https://doi.org/10.1016/j.cej.2024.148633
[19 empty] | 0.215 |  |  |  |  | 0.143 |  | 0.4697 | 0.1723 |  | 10 | 22.8917 | TC | [13 empty] | 100 | 1 | 20 | 3 | [16 empty] | 0.064
[19 empty] | 0.215 |  |  |  |  | 0.143 |  | 0.4697 | 0.1723 |  | 10 | 22.8917 | TC | [13 empty] | 100 | 1 | 20 | 9 | [16 empty] | 0.1358
[19 empty] | 0.215 |  |  |  |  | 0.143 |  | 0.4697 | 0.1723 |  | 10 | 22.8917 | TC | [13 empty] | 100 | 1 | 10 | 6 | [16 empty] | 0.076
[19 empty] | 0.215 |  |  |  |  | 0.143 |  | 0.4697 | 0.1723 |  | 10 | 22.8917 | TC | [13 empty] | 100 | 1 | 30 | 6 | [16 empty] | 0.0431
[19 empty] | 0.215 |  |  |  |  | 0.143 |  | 0.4697 | 0.1723 |  | 10 | 22.8917 | TC | [13 empty] | 50 | 1 | 20 | 6 | [16 empty] | 0.0394
[19 empty] | 0.215 |  |  |  |  | 0.143 |  | 0.4697 | 0.1723 |  | 10 | 22.8917 | TC | [13 empty] | 200 | 1 | 20 | 6 | [16 empty] | 0.0661
[19 empty] | 0.215 |  |  |  |  | 0.143 |  | 0.4697 | 0.1723 |  | 10 | 22.8917 | TC | [13 empty] | 150 | 1 | 20 | 6 | [16 empty] | 0.0647
[19 empty] | 0.215 |  |  |  |  | 0.143 |  | 0.4697 | 0.1723 |  | 10 | 22.8917 | TC | [13 empty] | 100 | 0.6 | 20 | 6 | [16 empty] | 0.063
[19 empty] | 0.215 |  |  |  |  | 0.143 |  | 0.4697 | 0.1723 |  | 10 | 22.8917 | TC | [13 empty] | 100 | 2 | 20 | 6 | [16 empty] | 0.0657
[19 empty] | 0.215 |  |  |  |  | 0.143 |  | 0.4697 | 0.1723 |  | 10 | 22.8917 | TC | [13 empty] | 100 | 0.8 | 20 | 6 | [16 empty] | 0.0579
[19 empty] | 0.215 |  |  |  |  | 0.143 |  | 0.4697 | 0.1723 |  | 10 | 22.8917 | TC | [13 empty] | 100 | 1 | 20 | 6 | [30 empty] | 0.4422 | 0.8952 | 0.3874 | 7.0519 | 0.339 | 14.9518 | 0.2815 | 25.1086 | 0.2667 | 32.6991
[19 empty] | 0.215 |  |  |  |  | 0.143 |  | 0.4697 | 0.1723 |  | 10 | 22.8917 | TC | [13 empty] | 100 | 1 | 20 | 6 | [18 empty] | 0.5101 | 0.9068 | 0.3865 | 6.9521 | 0.3018 | 14.9118 | 0.208 | 24.9874 | 0.1772 | 34.5592
[19 empty] | 0.215 |  |  |  |  | 0.143 |  | 0.4697 | 0.1723 |  | 10 | 22.8917 | TC | [13 empty] | 100 | 1 | 20 | 6 | [42 empty] | https://doi.org/10.1016/j.apsusc.2025.162643
| 0.0065 | [5 empty] | 0.012 | [8 empty] | 0.8531 | 0.0257 |  | 0.0811 | [8 empty] | 0.0215 | 2 | 474.8106 | SMX | [13 empty] | 90 | 0.35 | 10 | 5.6 | [16 empty] | 0.2653
| 0.0065 | [5 empty] | 0.012 | [8 empty] | 0.8531 | 0.0257 |  | 0.0811 | [8 empty] | 0.0215 | 2 | 474.8106 | SMX | [13 empty] | 90 | 0.35 | 10 | 2 | [6 empty] | 0.8798 | 0.885 | 0.3539 | 4.7788 | 0.2531 | 15.0442 | 0.1764 | 29.9115 | 0.0914 | 60.177
| 0.0065 | [5 empty] | 0.012 | [8 empty] | 0.8531 | 0.0257 |  | 0.0811 | [8 empty] | 0.0215 | 2 | 474.8106 | SMX | [13 empty] | 90 | 0.35 | 10 | 4 | [6 empty] | 0.7331 | 2.1239 | 0.3221 | 4.9558 | 0.187 | 15.3982 | 0.1274 | 30.0885 | 0.0621 | 59.823
| 0.0065 | [5 empty] | 0.012 | [8 empty] | 0.8531 | 0.0257 |  | 0.0811 | [8 empty] | 0.0215 | 2 | 474.8106 | SMX | [13 empty] | 90 | 0.35 | 10 | 10 | [6 empty] | 0.7526 | 1.9469 | 0.3392 | 5.3097 | 0.209 | 15.2212 | 0.1372 | 30.2655 | 0.0718 | 59.823
| 0.0065 | [5 empty] | 0.012 | [8 empty] | 0.8531 | 0.0257 |  | 0.0811 | [8 empty] | 0.0215 | 2 | 474.8106 | SMX | [13 empty] | 90 | 0.35 | 10 | 5.6 |  |  |  | 100 |  |  | 0.9679 | 0.4271 | 0.7147 | 5.124 | 0.4968 | 14.6749 | 0.3237 | 29.7408 | 0.1635 | 60.0524
| 0.0065 | [5 empty] | 0.012 | [8 empty] | 0.8531 | 0.0257 |  | 0.0811 | [8 empty] | 0.0215 | 2 | 474.8106 | SMX | [13 empty] | 90 | 0.35 | 10 | 5.6 | 100 | [5 empty] | 0.7308 | 1.1425 | 0.0096 | 5.5008 | 0.0064 | 14.7833 | 0.0064 | 30.4739 | 0.0032 | 60.5298
| 0.0065 | [5 empty] | 0.012 | [8 empty] | 0.8531 | 0.0257 |  | 0.0811 | [8 empty] | 0.0215 | 2 | 474.8106 | SMX | [13 empty] | 90 | 0.35 | 10 | 5.6 |  | 100 |  |  |  |  | 0.766 | 2.4607 | 0.5673 | 5.1565 | 0.4583 | 15.1254 | 0.3622 | 29.7323 | 0.2436 | 60.0347
| 0.0065 | [5 empty] | 0.012 | [8 empty] | 0.8531 | 0.0257 |  | 0.0811 | [8 empty] | 0.0215 | 2 | 474.8106 | SMX | [13 empty] | 90 | 0.35 | 10 | 5.6 |  |  | 100 |  |  |  | 0.7179 | 2.2503 | 0.4968 | 4.9511 | 0.375 | 15.1438 | 0.2564 | 29.9766 | 0.1122 | 60.0637
| 0.0065 | [5 empty] | 0.012 | [8 empty] | 0.8531 | 0.0257 |  | 0.0811 | [8 empty] | 0.0215 | 2 | 474.8106 | SMX | [13 empty] | 90 | 0.35 | 10 | 5.6 | [40 empty] | 0.2247
| 0.0065 | [5 empty] | 0.012 | [8 empty] | 0.8531 | 0.0257 |  | 0.0811 | [8 empty] | 0.0215 | 2 | 474.8106 | SMX | [13 empty] | 90 | 0.35 | 10 | 5.6 | [28 empty] | 0.2057
0.4617 | [18 empty] | 0.2695 |  |  |  |  | 0.2688 |  |  |  |  | 2 | 42.62 | SMX | [13 empty] | 100 | 1 | 10 | 3.5 | [16 empty] | 0.15 | [25 empty] | https://doi.org/10.1016/j.jhazmat.2025.138118
0.4617 | [18 empty] | 0.2695 |  |  |  |  | 0.2688 |  |  |  |  | 2 | 42.62 | SMX | [13 empty] | 100 | 1 | 10 | 5 | [16 empty] | 0.043
0.4617 | [18 empty] | 0.2695 |  |  |  |  | 0.2688 |  |  |  |  | 2 | 42.62 | SMX | [13 empty] | 100 | 1 | 10 | 7 | [16 empty] | 0.0486
0.4617 | [18 empty] | 0.2695 |  |  |  |  | 0.2688 |  |  |  |  | 2 | 42.62 | SMX | [13 empty] | 100 | 1 | 10 | 9 | [16 empty] | 0.112
0.4617 | [18 empty] | 0.2695 |  |  |  |  | 0.2688 |  |  |  |  | 2 | 42.62 | SMX | [13 empty] | 100 | 1 | 10 | 11 | [16 empty] | 0.0953
0.4617 | [18 empty] | 0.2695 |  |  |  |  | 0.2688 |  |  |  |  | 2 | 42.62 | SMX | [13 empty] | 50 | 1 | 10 | 3.5 | [16 empty] | 0.031
0.4617 | [18 empty] | 0.2695 |  |  |  |  | 0.2688 |  |  |  |  | 2 | 42.62 | SMX | [13 empty] | 200 | 1 | 10 | 3.5 | [16 empty] | 0.23
0.4617 | [18 empty] | 0.2695 |  |  |  |  | 0.2688 |  |  |  |  | 2 | 42.62 | SMX | [13 empty] | 100 | 0.5 | 10 | 3.5 | [16 empty] | 0.069
0.4617 | [18 empty] | 0.2695 |  |  |  |  | 0.2688 |  |  |  |  | 2 | 42.62 | SMX | [13 empty] | 100 | 2 | 10 | 3.5 | [16 empty] | 0.055
0.4617 | [18 empty] | 0.2695 |  |  |  |  | 0.2688 |  |  |  |  | 2 | 42.62 | SMX | [13 empty] | 100 | 1 | 5 | 3.5 | [16 empty] | 0.031
0.4617 | [18 empty] | 0.2695 |  |  |  |  | 0.2688 |  |  |  |  | 2 | 42.62 | SMX | [13 empty] | 100 | 1 | 20 | 3.5 | [16 empty] | 0.23
0.4617 | [18 empty] | 0.2695 |  |  |  |  | 0.2688 |  |  |  |  | 2 | 42.62 | SMX | [13 empty] | 100 | 1 | 10 | 3.5 | [30 empty] | 0.993 | 0.4304 | 0.4906 | 5.1668 | 0.2324 | 10.1651 | 0.0939 | 20.3464 | 0.0329 | 30.1231
0.4617 | [18 empty] | 0.2695 |  |  |  |  | 0.2688 |  |  |  |  | 2 | 42.62 | SMX | [13 empty] | 100 | 1 | 10 | 3.5 | [18 empty] | 0.993 | 0.4304 | 0.7535 | 5.2221 | 0.4343 | 10.2076 | 0.2418 | 20.0618 | 0.1714 | 30.1522
[16 empty] | 0.9277 | 0.011 |  | 0.0357 | [6 empty] | 0.0257 |  |  | 4 | 68.5235 | APAP | [13 empty] | 200 | 1 | 20 | 7 | [16 empty] | 0.3525 | [25 empty] | https://doi.org/10.1016/j.seppur.2024.128528
[16 empty] | 0.9277 | 0.011 |  | 0.0357 | [6 empty] | 0.0257 |  |  | 4 | 68.5235 | APAP | [13 empty] | 100 | 1 | 20 | 7 | [16 empty] | 0.1821
[16 empty] | 0.9277 | 0.011 |  | 0.0357 | [6 empty] | 0.0257 |  |  | 4 | 68.5235 | APAP | [13 empty] | 300 | 1 | 20 | 7 | [16 empty] | 0.3923
[16 empty] | 0.9277 | 0.011 |  | 0.0357 | [6 empty] | 0.0257 |  |  | 4 | 68.5235 | APAP | [13 empty] | 200 | 1 | 10 | 7 | [16 empty] | 0.4127
[16 empty] | 0.9277 | 0.011 |  | 0.0357 | [6 empty] | 0.0257 |  |  | 4 | 68.5235 | APAP | [13 empty] | 200 | 1 | 30 | 7 | [16 empty] | 0.1121
[16 empty] | 0.9277 | 0.011 |  | 0.0357 | [6 empty] | 0.0257 |  |  | 4 | 68.5235 | APAP | [13 empty] | 200 | 1 | 20 | 3 | [16 empty] | 0.1396
[16 empty] | 0.9277 | 0.011 |  | 0.0357 | [6 empty] | 0.0257 |  |  | 4 | 68.5235 | APAP | [13 empty] | 200 | 1 | 20 | 9 | [16 empty] | 0.3962
[16 empty] | 0.9277 | 0.011 |  | 0.0357 | [6 empty] | 0.0257 |  |  | 4 | 68.5235 | APAP | [13 empty] | 200 | 0.5 | 20 | 7 | [16 empty] | 0.0901
[16 empty] | 0.9277 | 0.011 |  | 0.0357 | [6 empty] | 0.0257 |  |  | 4 | 68.5235 | APAP | [13 empty] | 200 | 2 | 20 | 7 | [16 empty] | 0.3612
[16 empty] | 0.9277 | 0.011 |  | 0.0357 | [6 empty] | 0.0257 |  |  | 4 | 68.5235 | APAP | [13 empty] | 200 | 1 | 20 | 7 | 10 | [15 empty] | 0.3588
[16 empty] | 0.9277 | 0.011 |  | 0.0357 | [6 empty] | 0.0257 |  |  | 4 | 68.5235 | APAP | [13 empty] | 200 | 1 | 20 | 7 |  | 10 | [14 empty] | 0.1402
[16 empty] | 0.9277 | 0.011 |  | 0.0357 | [6 empty] | 0.0257 |  |  | 4 | 68.5235 | APAP | [13 empty] | 200 | 1 | 20 | 7 |  |  | 10 | [13 empty] | 0.1186
[16 empty] | 0.9277 | 0.011 |  | 0.0357 | [6 empty] | 0.0257 |  |  | 4 | 68.5235 | APAP | [13 empty] | 200 | 1 | 20 | 7 |  |  |  | 10 | [12 empty] | 0.1482
[16 empty] | 0.9277 | 0.011 |  | 0.0357 | [6 empty] | 0.0257 |  |  | 4 | 68.5235 | APAP | [13 empty] | 200 | 1 | 20 | 7 |  |  |  |  | 10 | [11 empty] | 0.0866
[16 empty] | 0.9277 | 0.011 |  | 0.0357 | [6 empty] | 0.0257 |  |  | 4 | 68.5235 | APAP | [13 empty] | 200 | 1 | 20 | 7 | [40 empty] | 0.1782
[16 empty] | 0.9277 | 0.011 |  | 0.0357 | [6 empty] | 0.0257 |  |  | 4 | 68.5235 | APAP | [13 empty] | 200 | 1 | 20 | 7 | [28 empty] | 0.2052
0.127 | [15 empty] | 0.72 | 0.028 |  | 0.126 | [9 empty] | 4 | 198.45 | SMX | [13 empty] | 100 | 0.5 | 5 | 7 | [16 empty] | 0.177 | [25 empty] | https://doi.org/10.1016/j.seppur.2024.126905
0.127 | [15 empty] | 0.72 | 0.028 |  | 0.126 | [9 empty] | 4 | 198.45 | SMX | [13 empty] | 50 | 0.5 | 5 | 7 | [6 empty] | 0.6122 | 1.182 | 0.5075 | 4.0513 | 0.3925 | 8.0275 | 0.2708 | 16.1027 | 0.2086 | 24.1844
0.127 | [15 empty] | 0.72 | 0.028 |  | 0.126 | [9 empty] | 4 | 198.45 | SMX | [13 empty] | 200 | 0.5 | 5 | 7 | [6 empty] | 0.2905 | 0.9248 | 0.0984 | 4.006 | 0.0114 | 8.0961 | 0.0051 | 16.0732 | 0.0023 | 24.2724
0.127 | [15 empty] | 0.72 | 0.028 |  | 0.126 | [9 empty] | 4 | 198.45 | SMX | [13 empty] | 100 | 0.3 | 5 | 7 | [6 empty] | 0.5355 | 0.9301 | 0.3319 | 8.0441 | 0.2199 | 15.9235 | 0.1713 | 23.9068 | 0.1058 | 39.8697
0.127 | [15 empty] | 0.72 | 0.028 |  | 0.126 | [9 empty] | 4 | 198.45 | SMX | [13 empty] | 100 | 1 | 5 | 7 | [6 empty] | 1.0037 | 0.1026 | 0.208 | 1.0772 | 0.015 | 7.9684 | 0.0086 | 15.9469 | 0.0094 | 24.1463
0.127 | [15 empty] | 0.72 | 0.028 |  | 0.126 | [9 empty] | 4 | 198.45 | SMX | [13 empty] | 100 | 0.5 | 2 | 7 | [6 empty] | 0.9942 | 0.0922 | 0.4186 | 1.0138 | 0.0988 | 4.0553 | 0.0029 | 8.1106 | 0 | 15.9447
0.127 | [15 empty] | 0.72 | 0.028 |  | 0.126 | [9 empty] | 4 | 198.45 | SMX | [13 empty] | 100 | 0.5 | 10 | 7 | [6 empty] | 0.9971 | 0.5029 | 0.3401 | 0.2151 | 0.1541 | 0.0922 | 0.9217 | 4.0553 | 15.9447 | 24.3318
0.127 | [15 empty] | 0.72 | 0.028 |  | 0.126 | [9 empty] | 4 | 198.45 | SMX | [13 empty] | 100 | 0.5 | 5 | 3 | [6 empty] | 1 | 0 | 0.4685 | 1.108 | 0.2622 | 4.0997 | 0.1469 | 8.1994 | 0.028 | 16.2881
0.127 | [15 empty] | 0.72 | 0.028 |  | 0.126 | [9 empty] | 4 | 198.45 | SMX | [13 empty] | 100 | 0.5 | 5 | 9 | [6 empty] | 1 | 0 | 0.3671 | 2.1053 | 0.1608 | 7.9778 | 0.0245 | 16.3989 | 0.007 | 24.2659
0.127 | [15 empty] | 0.72 | 0.028 |  | 0.126 | [9 empty] | 4 | 198.45 | SMX | [13 empty] | 100 | 0.5 | 5 | 7 | [40 empty] | 0.1484
0.127 | [15 empty] | 0.72 | 0.028 |  | 0.126 | [9 empty] | 4 | 198.45 | SMX | [13 empty] | 100 | 0.5 | 5 | 7 | [28 empty] | 0.1435
[16 empty] | 0.333 | 0.4109 |  | 0.0697 | [6 empty] | 0.1864 |  |  | 4 | 203.07 | SMX | [13 empty] | 100 | 0.5 | 10 | 5.6 | [16 empty] | 0.863 | [25 empty] | https://doi.org/10.1016/j.cej.2023.146721
[16 empty] | 0.333 | 0.4109 |  | 0.0697 | [6 empty] | 0.1864 |  |  | 4 | 203.07 | SMX | [13 empty] | 100 | 0.5 | 10 | 3 | [6 empty] | 74.4616 | 0.9906 | 61.2583 | 2.023 | 38.3754 | 4.0279 | 30.4578 | 5.0009 | 14.1833 | 7.0535
[16 empty] | 0.333 | 0.4109 |  | 0.0697 | [6 empty] | 0.1864 |  |  | 4 | 203.07 | SMX | [13 empty] | 100 | 0.5 | 10 | 7 | [6 empty] | 80.1886 | 1.0076 | 64.1218 | 2.0239 | 49.8167 | 3.0102 | 35.2913 | 3.9965 | 23.6295 | 4.9988
[16 empty] | 0.333 | 0.4109 |  | 0.0697 | [6 empty] | 0.1864 |  |  | 4 | 203.07 | SMX | [13 empty] | 100 | 0.5 | 10 | 9 | [6 empty] | 55.9595 | 1.0002 | 35.7074 | 2 | 23.3847 | 2.9869 | 12.3841 | 4.02 | 5.7881 | 4.9934
[16 empty] | 0.333 | 0.4109 |  | 0.0697 | [6 empty] | 0.1864 |  |  | 4 | 203.07 | SMX | [13 empty] | 100 | 0.5 | 10 | 11 | [6 empty] | 67.8542 | 1.0343 | 47.8222 | 2.0189 | 35.279 | 2.9905 | 23.3973 | 4.0233 | 11.9557 | 5.0105
[16 empty] | 0.333 | 0.4109 |  | 0.0697 | [6 empty] | 0.1864 |  |  | 4 | 203.07 | SMX | [13 empty] | 200 | 0.5 | 10 | 5.6 | [6 empty] | 95.207 | 1.0572 | 92.0035 | 2.0418 | 89.328 | 3.0631 | 84.5377 | 4.0289 | 80.8045 | 5.0316
[16 empty] | 0.333 | 0.4109 |  | 0.0697 | [6 empty] | 0.1864 |  |  | 4 | 203.07 | SMX | [13 empty] | 300 | 0.5 | 10 | 5.6 | [6 empty] | 90.7103 | 1.0373 | 84.0676 | 2.0206 | 79.8037 | 3.0779 | 73.161 | 4.0613 | 67.5766 | 5.0451
[16 empty] | 0.333 | 0.4109 |  | 0.0697 | [6 empty] | 0.1864 |  |  | 4 | 203.07 | SMX | [13 empty] | 500 | 0.5 | 10 | 5.6 | [6 empty] | 83.5675 | 1.0347 | 70.8391 | 2.0523 | 62.3452 | 3.0168 | 52.2613 | 4.0719 | 42.9737 | 5.0361
[16 empty] | 0.333 | 0.4109 |  | 0.0697 | [6 empty] | 0.1864 |  |  | 4 | 203.07 | SMX | [13 empty] | 100 | 0.5 | 10 | 5.6 | 10 | [5 empty] | 99.6808 | 0 | 54.4236 | 0.9659 | 38.1459 | 1.9756 | 24.0966 | 3.0073 | 10.3666 | 4.0171
[16 empty] | 0.333 | 0.4109 |  | 0.0697 | [6 empty] | 0.1864 |  |  | 4 | 203.07 | SMX | [13 empty] | 100 | 0.5 | 10 | 5.6 |  |  |  | 10 |  |  | 99.3615 | 0.022 | 63.0208 | 1.0098 | 44.8322 | 2.0195 | 21.5139 | 3.9951 | 4.2458 | 5.9927
[16 empty] | 0.333 | 0.4109 |  | 0.0697 | [6 empty] | 0.1864 |  |  | 4 | 203.07 | SMX | [13 empty] | 100 | 0.5 | 10 | 5.6 | [30 empty] | 73.3159 | 0.9949 | 56.5739 | 2.0181 | 34.005 | 4.0121 | 25.6668 | 6.0349 | 24.5194 | 7.0603
[16 empty] | 0.333 | 0.4109 |  | 0.0697 | [6 empty] | 0.1864 |  |  | 4 | 203.07 | SMX | [13 empty] | 100 | 0.5 | 10 | 5.6 | [18 empty] | 99.6107 | 0.0269 | 65.9088 | 1.0074 | 43.5129 | 1.9894 | 31.8391 | 3.0133 | 22.3085 | 3.9835
0.0162 | 0.0068 | [14 empty] | 0.77 | 0.0314 |  | 0.1755 | [9 empty] | 4 | 218.541 | BPA | [13 empty] | 100 | 0.5 | 20 | 6.9 | [16 empty] | 0.6848 | [25 empty] | https://doi.org/10.1016/j.watres.2025.123399
0.0162 | 0.0068 | [14 empty] | 0.77 | 0.0314 |  | 0.1755 | [9 empty] | 4 | 218.541 | BPA | [13 empty] | 100 | 0.25 | 20 | 6.9 | [16 empty] | 0.2103
0.0162 | 0.0068 | [14 empty] | 0.77 | 0.0314 |  | 0.1755 | [9 empty] | 4 | 218.541 | BPA | [13 empty] | 100 | 1 | 20 | 6.9 | [16 empty] | 0.6186
0.0162 | 0.0068 | [14 empty] | 0.77 | 0.0314 |  | 0.1755 | [9 empty] | 4 | 218.541 | BPA | [13 empty] | 100 | 0.75 | 20 | 6.9 | [16 empty] | 0.6615
0.0162 | 0.0068 | [14 empty] | 0.77 | 0.0314 |  | 0.1755 | [9 empty] | 4 | 218.541 | BPA | [13 empty] | 50 | 0.5 | 20 | 6.9 | [16 empty] | 0.0132
0.0162 | 0.0068 | [14 empty] | 0.77 | 0.0314 |  | 0.1755 | [9 empty] | 4 | 218.541 | BPA | [13 empty] | 200 | 0.5 | 20 | 6.9 | [16 empty] | 0.7117
0.0162 | 0.0068 | [14 empty] | 0.77 | 0.0314 |  | 0.1755 | [9 empty] | 4 | 218.541 | BPA | [13 empty] | 400 | 0.5 | 20 | 6.9 | [16 empty] | 0.8587
0.0162 | 0.0068 | [14 empty] | 0.77 | 0.0314 |  | 0.1755 | [9 empty] | 4 | 218.541 | BPA | [13 empty] | 100 | 0.5 | 20 | 3.26 | [16 empty] | 0.977
0.0162 | 0.0068 | [14 empty] | 0.77 | 0.0314 |  | 0.1755 | [9 empty] | 4 | 218.541 | BPA | [13 empty] | 100 | 0.5 | 20 | 8.85 | [16 empty] | 0.7339
0.0162 | 0.0068 | [14 empty] | 0.77 | 0.0314 |  | 0.1755 | [9 empty] | 4 | 218.541 | BPA | [13 empty] | 100 | 0.5 | 20 | 10.88 | [16 empty] | 0.1427
0.0162 | 0.0068 | [14 empty] | 0.77 | 0.0314 |  | 0.1755 | [9 empty] | 4 | 218.541 | BPA | [13 empty] | 100 | 0.5 | 20 | 6.9 | [40 empty] | 0.1507
0.0162 | 0.0068 | [14 empty] | 0.77 | 0.0314 |  | 0.1755 | [9 empty] | 4 | 218.541 | BPA | [13 empty] | 100 | 0.5 | 20 | 6.9 | [28 empty] | 0.46
0.0434 | [15 empty] | 0.7907 | 0.1173 |  | 0.0431 |  |  |  | 0.0055 | [5 empty] | 4 | 294.52 | BPA | [13 empty] | 100 | 1 | 20 | 7 | [16 empty] | 1.492 | [25 empty] | https://doi.org/10.1016/j.jes.2022.09.037
0.0434 | [15 empty] | 0.7907 | 0.1173 |  | 0.0431 |  |  |  | 0.0055 | [5 empty] | 4 | 294.52 | BPA | [13 empty] | 50 | 1 | 20 | 7 | [16 empty] | 0.289
0.0434 | [15 empty] | 0.7907 | 0.1173 |  | 0.0431 |  |  |  | 0.0055 | [5 empty] | 4 | 294.52 | BPA | [13 empty] | 150 | 1 | 20 | 7 | [16 empty] | 1.318
0.0434 | [15 empty] | 0.7907 | 0.1173 |  | 0.0431 |  |  |  | 0.0055 | [5 empty] | 4 | 294.52 | BPA | [13 empty] | 100 | 0.5 | 20 | 7 | [16 empty] | 0.297
0.0434 | [15 empty] | 0.7907 | 0.1173 |  | 0.0431 |  |  |  | 0.0055 | [5 empty] | 4 | 294.52 | BPA | [13 empty] | 100 | 1.5 | 20 | 7 | [16 empty] | 1.435
0.0434 | [15 empty] | 0.7907 | 0.1173 |  | 0.0431 |  |  |  | 0.0055 | [5 empty] | 4 | 294.52 | BPA | [13 empty] | 100 | 1 | 20 | 3 | [16 empty] | 0.533
0.0434 | [15 empty] | 0.7907 | 0.1173 |  | 0.0431 |  |  |  | 0.0055 | [5 empty] | 4 | 294.52 | BPA | [13 empty] | 100 | 1 | 20 | 9 | [16 empty] | 0.937
0.0434 | [15 empty] | 0.7907 | 0.1173 |  | 0.0431 |  |  |  | 0.0055 | [5 empty] | 4 | 294.52 | BPA | [13 empty] | 100 | 1 | 10 | 7 | [16 empty] | 1.626
0.0434 | [15 empty] | 0.7907 | 0.1173 |  | 0.0431 |  |  |  | 0.0055 | [5 empty] | 4 | 294.52 | BPA | [13 empty] | 100 | 1 | 30 | 7 | [16 empty] | 0.648
0.0434 | [15 empty] | 0.7907 | 0.1173 |  | 0.0431 |  |  |  | 0.0055 | [5 empty] | 4 | 294.52 | BPA | [13 empty] | 100 | 1 | 20 | 7 | 20 | [15 empty] | 1.993
0.0434 | [15 empty] | 0.7907 | 0.1173 |  | 0.0431 |  |  |  | 0.0055 | [5 empty] | 4 | 294.52 | BPA | [13 empty] | 100 | 1 | 20 | 7 |  | 20 | [14 empty] | 0.942
0.0434 | [15 empty] | 0.7907 | 0.1173 |  | 0.0431 |  |  |  | 0.0055 | [5 empty] | 4 | 294.52 | BPA | [13 empty] | 100 | 1 | 20 | 7 |  |  |  | 20 | [12 empty] | 0.685
0.0434 | [15 empty] | 0.7907 | 0.1173 |  | 0.0431 |  |  |  | 0.0055 | [5 empty] | 4 | 294.52 | BPA | [13 empty] | 100 | 1 | 20 | 7 | [40 empty] | 1.26
0.0434 | [15 empty] | 0.7907 | 0.1173 |  | 0.0431 |  |  |  | 0.0055 | [5 empty] | 4 | 294.52 | BPA | [13 empty] | 100 | 1 | 20 | 7 | [28 empty] | 0.901
[7 empty] | 0.3477 | [8 empty] | 0.6111 |  |  | 0.0411 | [9 empty] | 0 | NaN | BPA | [13 empty] | 30 | 3.2533 | 20 | NaN | [42 empty] | https://doi.org/10.1016/j.jenvman.2022.116305
[7 empty] | 0.3477 | [8 empty] | 0.6111 |  |  | 0.0411 | [9 empty] | 0 | NaN | BPA | [13 empty] | 30 | 3.2533 | 20 | 3 | [16 empty] | 0.399
[7 empty] | 0.3477 | [8 empty] | 0.6111 |  |  | 0.0411 | [9 empty] | 0 | NaN | BPA | [13 empty] | 30 | 3.2533 | 20 | 5 | [16 empty] | 0.374
[7 empty] | 0.3477 | [8 empty] | 0.6111 |  |  | 0.0411 | [9 empty] | 0 | NaN | BPA | [13 empty] | 30 | 3.2533 | 20 | 7 | [16 empty] | 0.302
[7 empty] | 0.3477 | [8 empty] | 0.6111 |  |  | 0.0411 | [9 empty] | 0 | NaN | BPA | [13 empty] | 30 | 3.2533 | 20 | 9 | [16 empty] | 0.264
[7 empty] | 0.3477 | [8 empty] | 0.6111 |  |  | 0.0411 | [9 empty] | 0 | NaN | BPA | [13 empty] | 10 | 3.2533 | 20 | NaN | [16 empty] | 0.347
[7 empty] | 0.3477 | [8 empty] | 0.6111 |  |  | 0.0411 | [9 empty] | 0 | NaN | BPA | [13 empty] | 20 | 3.2533 | 20 | NaN | [16 empty] | 0.302
[7 empty] | 0.3477 | [8 empty] | 0.6111 |  |  | 0.0411 | [9 empty] | 0 | NaN | BPA | [13 empty] | 40 | 3.2533 | 20 | NaN | [16 empty] | 0.352
[7 empty] | 0.3477 | [8 empty] | 0.6111 |  |  | 0.0411 | [9 empty] | 0 | NaN | BPA | [13 empty] | 30 | 0.3253 | 20 | NaN | [16 empty] | 0.0915
[7 empty] | 0.3477 | [8 empty] | 0.6111 |  |  | 0.0411 | [9 empty] | 0 | NaN | BPA | [13 empty] | 30 | 1.6267 | 20 | NaN | [16 empty] | 0.148
[7 empty] | 0.3477 | [8 empty] | 0.6111 |  |  | 0.0411 | [9 empty] | 0 | NaN | BPA | [13 empty] | 30 | 4.88 | 20 | NaN | [16 empty] | 0.335
[7 empty] | 0.3477 | [8 empty] | 0.6111 |  |  | 0.0411 | [9 empty] | 0 | NaN | BPA | [13 empty] | 30 | 3.2533 | 20 | NaN | [40 empty] | 0.248
[7 empty] | 0.3477 | [8 empty] | 0.6111 |  |  | 0.0411 | [9 empty] | 0 | NaN | BPA | [13 empty] | 30 | 3.2533 | 20 | NaN | [28 empty] | 0.13
0.1454 | 0.1562 | [14 empty] | 0.3969 | 0.1311 |  | 0.1704 | [9 empty] | 2 | 39.05 | BPA | [13 empty] | 300 | 2 | 20 | 7 | [16 empty] | 0.121 | [25 empty] | https://doi.org/10.1016/j.apsusc.2021.152390
0.1454 | 0.1562 | [14 empty] | 0.3969 | 0.1311 |  | 0.1704 | [9 empty] | 2 | 39.05 | BPA | [13 empty] | 100 | 2 | 20 | 7 | [16 empty] | 0.0173
0.1454 | 0.1562 | [14 empty] | 0.3969 | 0.1311 |  | 0.1704 | [9 empty] | 2 | 39.05 | BPA | [13 empty] | 200 | 2 | 20 | 7 | [16 empty] | 0.0401
0.1454 | 0.1562 | [14 empty] | 0.3969 | 0.1311 |  | 0.1704 | [9 empty] | 2 | 39.05 | BPA | [13 empty] | 400 | 2 | 20 | 7 | [16 empty] | 0.0843
0.1454 | 0.1562 | [14 empty] | 0.3969 | 0.1311 |  | 0.1704 | [9 empty] | 2 | 39.05 | BPA | [13 empty] | 300 | 0.5 | 20 | 7 | [16 empty] | 0.0237
0.1454 | 0.1562 | [14 empty] | 0.3969 | 0.1311 |  | 0.1704 | [9 empty] | 2 | 39.05 | BPA | [13 empty] | 300 | 1 | 20 | 7 | [16 empty] | 0.0821
0.1454 | 0.1562 | [14 empty] | 0.3969 | 0.1311 |  | 0.1704 | [9 empty] | 2 | 39.05 | BPA | [13 empty] | 300 | 3 | 20 | 7 | [16 empty] | 0.1396
0.1454 | 0.1562 | [14 empty] | 0.3969 | 0.1311 |  | 0.1704 | [9 empty] | 2 | 39.05 | BPA | [13 empty] | 300 | 2 | 20 | 3 | [16 empty] | 0.0783
0.1454 | 0.1562 | [14 empty] | 0.3969 | 0.1311 |  | 0.1704 | [9 empty] | 2 | 39.05 | BPA | [13 empty] | 300 | 2 | 20 | 5 | [16 empty] | 0.102
0.1454 | 0.1562 | [14 empty] | 0.3969 | 0.1311 |  | 0.1704 | [9 empty] | 2 | 39.05 | BPA | [13 empty] | 300 | 2 | 20 | 9 | [16 empty] | 0.0794
0.1454 | 0.1562 | [14 empty] | 0.3969 | 0.1311 |  | 0.1704 | [9 empty] | 2 | 39.05 | BPA | [13 empty] | 300 | 2 | 20 | 11 | [16 empty] | 0.0596
0.1454 | 0.1562 | [14 empty] | 0.3969 | 0.1311 |  | 0.1704 | [9 empty] | 2 | 39.05 | BPA | [13 empty] | 300 | 2 | 20 | 7 | 20 | [15 empty] | 0.093
0.1454 | 0.1562 | [14 empty] | 0.3969 | 0.1311 |  | 0.1704 | [9 empty] | 2 | 39.05 | BPA | [13 empty] | 300 | 2 | 20 | 7 |  | 20 | [14 empty] | 0.0151
0.1454 | 0.1562 | [14 empty] | 0.3969 | 0.1311 |  | 0.1704 | [9 empty] | 2 | 39.05 | BPA | [13 empty] | 300 | 2 | 20 | 7 |  |  |  | 20 | [12 empty] | 0.1214
0.1454 | 0.1562 | [14 empty] | 0.3969 | 0.1311 |  | 0.1704 | [9 empty] | 2 | 39.05 | BPA | [13 empty] | 300 | 2 | 20 | 7 |  |  |  |  | 20 | [11 empty] | 0.0244
0.1454 | 0.1562 | [14 empty] | 0.3969 | 0.1311 |  | 0.1704 | [9 empty] | 2 | 39.05 | BPA | [13 empty] | 300 | 2 | 20 | 7 | [30 empty] | 0.9299 | 0.0202 | 0.6672 | 4.9675 | 0.4745 | 9.9064 | 0.1708 | 19.7743 | 0.019 | 30.0577
0.1454 | 0.1562 | [14 empty] | 0.3969 | 0.1311 |  | 0.1704 | [9 empty] | 2 | 39.05 | BPA | [13 empty] | 300 | 2 | 20 | 7 | [18 empty] | 0.9095 | 1.1793 | 0.6467 | 4.97 | 0.4628 | 9.9078 | 0.1445 | 19.7775 | 0.0307 | 29.9117
0.1449 | [15 empty] | 0.2914 |  |  | 0.173 |  |  |  |  | 0.3906 |  |  |  |  | 2 | 55.5 | BPA | [13 empty] | 500 | 0.976 | 60 | 7 | [16 empty] | 0.32 | [25 empty] | https://doi.org/10.1016/j.envres.2023.115847
0.1449 | [15 empty] | 0.2914 |  |  | 0.173 |  |  |  |  | 0.3906 |  |  |  |  | 2 | 55.5 | BPA | [13 empty] | 300 | 0.976 | 60 | 7 | [16 empty] | 0.12
0.1449 | [15 empty] | 0.2914 |  |  | 0.173 |  |  |  |  | 0.3906 |  |  |  |  | 2 | 55.5 | BPA | [13 empty] | 600 | 0.976 | 60 | 7 | [16 empty] | 0.38
0.1449 | [15 empty] | 0.2914 |  |  | 0.173 |  |  |  |  | 0.3906 |  |  |  |  | 2 | 55.5 | BPA | [13 empty] | 500 | 0.6507 | 60 | 7 | [16 empty] | 0.054
0.1449 | [15 empty] | 0.2914 |  |  | 0.173 |  |  |  |  | 0.3906 |  |  |  |  | 2 | 55.5 | BPA | [13 empty] | 500 | 0.3253 | 60 | 7 | [16 empty] | 0.15
0.1449 | [15 empty] | 0.2914 |  |  | 0.173 |  |  |  |  | 0.3906 |  |  |  |  | 2 | 55.5 | BPA | [13 empty] | 500 | 0.976 | 60 | 5 | [6 empty] | 0.9284 | 0.402 | 0.5501 | 2.9146 | 0.3782 | 5.9799 | 0.2722 | 10.1508 | 0.2264 | 14.9749 |  |  | 0.9284 | 0.402 | 0.5501 | 2.9146 | 0.3782 | 5.9799 | 0.2722 | 10.1508 | 0.2264 | 14.9749
0.1449 | [15 empty] | 0.2914 |  |  | 0.173 |  |  |  |  | 0.3906 |  |  |  |  | 2 | 55.5 | BPA | [13 empty] | 500 | 0.976 | 60 | 9 | [6 empty] | 0.8883 | 0.5072 | 0.1232 | 0.0229 | 0.0057 | 0.5025 | 2.2111 | 5.3266 | 8.5427 | 11.2563
0.1449 | [15 empty] | 0.2914 |  |  | 0.173 |  |  |  |  | 0.3906 |  |  |  |  | 2 | 55.5 | BPA | [13 empty] | 500 | 0.976 | 60 | 7 |  |  |  | 10 |  |  | 0.9735 | 0.1702 | 0.612 | 2.9787 | 0.3422 | 6.0426 | 0.1952 | 10.1277 | 0.1133 | 15.0638
0.1449 | [15 empty] | 0.2914 |  |  | 0.173 |  |  |  |  | 0.3906 |  |  |  |  | 2 | 55.5 | BPA | [13 empty] | 500 | 0.976 | 60 | 7 | 10 | [5 empty] | 0.9735 | 0.1702 | 0.6627 | 1.9574 | 0.1952 | 5.8298 | 0.0554 | 9.8298 | 0.0169 | 14
0.1449 | [15 empty] | 0.2914 |  |  | 0.173 |  |  |  |  | 0.3906 |  |  |  |  | 2 | 55.5 | BPA | [13 empty] | 500 | 0.976 | 60 | 7 |  | 10 |  |  |  |  | 0.9735 | 0.1702 | 0.6145 | 1.4043 | 0.2795 | 3.1489 | 0.0916 | 5.0213 | 0.0048 | 10.8511
0.1449 | [15 empty] | 0.2914 |  |  | 0.173 |  |  |  |  | 0.3906 |  |  |  |  | 2 | 55.5 | BPA | [13 empty] | 500 | 0.976 | 60 | 7 | [30 empty] | 0.9308 | 0.5217 | 0.6168 | 3.6087 | 0.4489 | 6.7826 | 0.3305 | 10.5217 | 0.2591 | 13.913
0.1449 | [15 empty] | 0.2914 |  |  | 0.173 |  |  |  |  | 0.3906 |  |  |  |  | 2 | 55.5 | BPA | [13 empty] | 500 | 0.976 | 60 | 7 | [18 empty] | 0.9382 | 0.3478 | 0.6266 | 2.6522 | 0.4363 | 5.1304 | 0.2858 | 9 | 0.1699 | 13.1739
0.0483 | 0.037 | [10 empty] | 0.0527 | 0.2792 | [5 empty] | 0.5827 | [9 empty] | 1 | 37.5114 | CBZ | [13 empty] | 400 | 0.976 | 5 | 6.5 | [16 empty] | 0.01 | [25 empty] | https://doi.org/10.1016/j.seppur.2023.125015
0.0483 | 0.037 | [10 empty] | 0.0527 | 0.2792 | [5 empty] | 0.5827 | [9 empty] | 1 | 37.5114 | CBZ | [13 empty] | 200 | 0.976 | 5 | 6.5 | [16 empty] | 0.0063
0.0483 | 0.037 | [10 empty] | 0.0527 | 0.2792 | [5 empty] | 0.5827 | [9 empty] | 1 | 37.5114 | CBZ | [13 empty] | 600 | 0.976 | 5 | 6.5 | [16 empty] | 0.0103
0.0483 | 0.037 | [10 empty] | 0.0527 | 0.2792 | [5 empty] | 0.5827 | [9 empty] | 1 | 37.5114 | CBZ | [13 empty] | 400 | 0.6507 | 5 | 6.5 | [16 empty] | 0.0056
0.0483 | 0.037 | [10 empty] | 0.0527 | 0.2792 | [5 empty] | 0.5827 | [9 empty] | 1 | 37.5114 | CBZ | [13 empty] | 400 | 1.3013 | 5 | 6.5 | [16 empty] | 0.009
0.0483 | 0.037 | [10 empty] | 0.0527 | 0.2792 | [5 empty] | 0.5827 | [9 empty] | 1 | 37.5114 | CBZ | [13 empty] | 400 | 1.6267 | 5 | 6.5 | [16 empty] | 0.0083
0.0483 | 0.037 | [10 empty] | 0.0527 | 0.2792 | [5 empty] | 0.5827 | [9 empty] | 1 | 37.5114 | CBZ | [13 empty] | 400 | 0.976 | 5 | 4 | [16 empty] | 0.0037
0.0483 | 0.037 | [10 empty] | 0.0527 | 0.2792 | [5 empty] | 0.5827 | [9 empty] | 1 | 37.5114 | CBZ | [13 empty] | 400 | 0.976 | 5 | 8 | [16 empty] | 0.0031
0.0483 | 0.037 | [10 empty] | 0.0527 | 0.2792 | [5 empty] | 0.5827 | [9 empty] | 1 | 37.5114 | CBZ | [13 empty] | 400 | 0.976 | 5 | 10 | [16 empty] | 0.0011
0.0483 | 0.037 | [10 empty] | 0.0527 | 0.2792 | [5 empty] | 0.5827 | [9 empty] | 1 | 37.5114 | CBZ | [13 empty] | 400 | 0.976 | 5 | 6.5 | [40 empty] | 0.0013
0.0483 | 0.037 | [10 empty] | 0.0527 | 0.2792 | [5 empty] | 0.5827 | [9 empty] | 1 | 37.5114 | CBZ | [13 empty] | 400 | 0.976 | 5 | 6.5 | [28 empty] | 0.0067
[16 empty] | 0.7072 | 0.0821 |  | 0.1264 |  |  |  | 0.0649 |  |  | 0.0195 |  |  | 5 |  | CBZ | [13 empty] | 100 | 0.3 | 2.5 | 6.8 | [16 empty] | 0.176
[16 empty] | 0.7072 | 0.0821 |  | 0.1264 |  |  |  | 0.0649 |  |  | 0.0195 |  |  | 5 |  | CBZ | [13 empty] | 100 | 0.3 | 2.5 | 3 | [6 empty] | 1.0049 | 0 | 0.8725 | 6.3668 | 0.7794 | 14.9481 | 0.7157 | 23.8062 | 0.6716 | 30.8651
[16 empty] | 0.7072 | 0.0821 |  | 0.1264 |  |  |  | 0.0649 |  |  | 0.0195 |  |  | 5 |  | CBZ | [13 empty] | 100 | 0.3 | 2.5 | 7 | [6 empty] | 1.0049 | 0 | 0.5882 | 5.1211 | 0.2647 | 10.2422 | 0.0735 | 15.0865 | 0.0147 | 20.0692
[16 empty] | 0.7072 | 0.0821 |  | 0.1264 |  |  |  | 0.0649 |  |  | 0.0195 |  |  | 5 |  | CBZ | [13 empty] | 100 | 0.3 | 2.5 | 9 | [6 empty] | 1.0049 | 0 | 0.8676 | 4.9827 | 0.7108 | 9.9654 | 0.6078 | 15.2249 | 0.5343 | 19.9308
[16 empty] | 0.7072 | 0.0821 |  | 0.1264 |  |  |  | 0.0649 |  |  | 0.0195 |  |  | 5 |  | CBZ | [13 empty] | 100 | 0.3 | 2.5 | 6.8 |  |  |  | 5 |  |  | 0.6262 | 7.1524 | 0.3405 | 12.928 | 0.1492 | 18.0088 | 0.0528 | 25.0557 | 0.005 | 31.9267
[16 empty] | 0.7072 | 0.0821 |  | 0.1264 |  |  |  | 0.0649 |  |  | 0.0195 |  |  | 5 |  | CBZ | [13 empty] | 100 | 0.3 | 2.5 | 6.8 |  |  | 5 |  |  |  | 0.9637 | 0.2593 | 0.0937 | 4.958 | 0.0207 | 10.191 | 0.0057 | 16.6668 | 0.0084 | 25.9217
[16 empty] | 0.7072 | 0.0821 |  | 0.1264 |  |  |  | 0.0649 |  |  | 0.0195 |  |  | 5 |  | CBZ | [13 empty] | 100 | 0.3 | 2.5 | 6.8 | 5 | [5 empty] | 0.8394 | 4.8069 | 0.697 | 9.7854 | 0.5152 | 14.9356 | 0.4 | 20 | 0.2636 | 29.8712
[16 empty] | 0.7072 | 0.0821 |  | 0.1264 |  |  |  | 0.0649 |  |  | 0.0195 |  |  | 5 |  | CBZ | [13 empty] | 100 | 0.3 | 2.5 | 6.8 |  | 5 |  |  |  |  | 0.8511 | 4.7296 | 0.7933 | 9.8848 | 0.7295 | 16.2422 | 0.6596 | 23.4585 | 0.5866 | 30.0742
[16 empty] | 0.7072 | 0.0821 |  | 0.1264 |  |  |  | 0.0649 |  |  | 0.0195 |  |  | 5 |  | CBZ | [13 empty] | 100 | 0.3 | 2.5 | 6.8 |  |  |  |  | 5 |  | 0.9565 | 4.8329 | 0.8949 | 14.91 | 0.8442 | 19.9486 | 0.779 | 29.8201 | 0.6667 | 40.1028
[16 empty] | 0.7072 | 0.0821 |  | 0.1264 |  |  |  | 0.0649 |  |  | 0.0195 |  |  | 5 |  | CBZ | [13 empty] | 100 | 0.3 | 2.5 | 6.8 | [30 empty] | 0.9968 | 0.1754 | 0.9842 | 4.8402 | 0.9494 | 14.7088 | 0.962 | 25.2906 | 0.9525 | 34.6188
[16 empty] | 0.7072 | 0.0821 |  | 0.1264 |  |  |  | 0.0649 |  |  | 0.0195 |  |  | 5 |  | CBZ | [13 empty] | 100 | 0.3 | 2.5 | 6.8 | [18 empty] | 0.9963 | 0.1026 | 0.7301 | 10.1312 | 0.4638 | 19.9448 | 0.2625 | 30.074 | 0.107 | 39.9832
| 0.3285 | [17 empty] | 0.257 |  |  |  | 0.4144 | [5 empty] | 2 | 23.1 | CBZ | [13 empty] | 30 | 0.3253 | 10 | 11 | [16 empty] | 0.462 | [25 empty] | https://doi.org/10.1016/j.jclepro.2023.139600
| 0.3285 | [17 empty] | 0.257 |  |  |  | 0.4144 | [5 empty] | 2 | 23.1 | CBZ | [13 empty] | 30 | 0.1627 | 10 | 11 | [16 empty] | 0.278
| 0.3285 | [17 empty] | 0.257 |  |  |  | 0.4144 | [5 empty] | 2 | 23.1 | CBZ | [13 empty] | 30 | 0.244 | 10 | 11 | [16 empty] | 0.328
| 0.3285 | [17 empty] | 0.257 |  |  |  | 0.4144 | [5 empty] | 2 | 23.1 | CBZ | [13 empty] | 30 | 0.4067 | 10 | 11 | [16 empty] | 0.619
| 0.3285 | [17 empty] | 0.257 |  |  |  | 0.4144 | [5 empty] | 2 | 23.1 | CBZ | [13 empty] | 30 | 0.488 | 10 | 11 | [16 empty] | 0.753
| 0.3285 | [17 empty] | 0.257 |  |  |  | 0.4144 | [5 empty] | 2 | 23.1 | CBZ | [13 empty] | 10 | 0.3253 | 10 | 11 | [16 empty] | 0.462
| 0.3285 | [17 empty] | 0.257 |  |  |  | 0.4144 | [5 empty] | 2 | 23.1 | CBZ | [13 empty] | 50 | 0.3253 | 10 | 11 | [16 empty] | 1.747
| 0.3285 | [17 empty] | 0.257 |  |  |  | 0.4144 | [5 empty] | 2 | 23.1 | CBZ | [13 empty] | 30 | 0.3253 | 10 | 7 | [16 empty] | 0.083
| 0.3285 | [17 empty] | 0.257 |  |  |  | 0.4144 | [5 empty] | 2 | 23.1 | CBZ | [13 empty] | 30 | 0.3253 | 10 | 8 | [16 empty] | 0.193
| 0.3285 | [17 empty] | 0.257 |  |  |  | 0.4144 | [5 empty] | 2 | 23.1 | CBZ | [13 empty] | 30 | 0.3253 | 10 | 9 | [16 empty] | 0.621
| 0.3285 | [17 empty] | 0.257 |  |  |  | 0.4144 | [5 empty] | 2 | 23.1 | CBZ | [13 empty] | 30 | 0.3253 | 10 | 11 | [30 empty] | 0.9258 | 0.513 | 0.7326 | 1.4976 | 0.6494 | 2.3872 | 0.6157 | 3.5328 | 0.6 | 4.3876
| 0.3285 | [17 empty] | 0.257 |  |  |  | 0.4144 | [5 empty] | 2 | 23.1 | CBZ | [13 empty] | 30 | 0.3253 | 10 | 11 | [18 empty] | 0.8067 | 0.4884 | 0.4652 | 1.0127 | 0.1888 | 1.827 | 0.0809 | 3.0245 | 0.0697 | 3.999
[7 empty] | 0.328 | [8 empty] | 0.396 | 0.0352 |  | 0.0709 | [6 empty] | 0.1699 |  |  | 2 | 136.49 | ENR | [13 empty] | 250 | 0.0976 | 10 | 7.01 | [16 empty] | 0.916 | [25 empty] | https://doi.org/10.1016/j.cej.2024.158281
[7 empty] | 0.328 | [8 empty] | 0.396 | 0.0352 |  | 0.0709 | [6 empty] | 0.1699 |  |  | 2 | 136.49 | ENR | [13 empty] | 150 | 0.0976 | 10 | 7.01 | [16 empty] | 0.747
[7 empty] | 0.328 | [8 empty] | 0.396 | 0.0352 |  | 0.0709 | [6 empty] | 0.1699 |  |  | 2 | 136.49 | ENR | [13 empty] | 200 | 0.0976 | 10 | 7.01 | [16 empty] | 0.862
[7 empty] | 0.328 | [8 empty] | 0.396 | 0.0352 |  | 0.0709 | [6 empty] | 0.1699 |  |  | 2 | 136.49 | ENR | [13 empty] | 300 | 0.0976 | 10 | 7.01 | [16 empty] | 0.957
[7 empty] | 0.328 | [8 empty] | 0.396 | 0.0352 |  | 0.0709 | [6 empty] | 0.1699 |  |  | 2 | 136.49 | ENR | [13 empty] | 250 | 0.0651 | 10 | 7.01 | [16 empty] | 0.501
[7 empty] | 0.328 | [8 empty] | 0.396 | 0.0352 |  | 0.0709 | [6 empty] | 0.1699 |  |  | 2 | 136.49 | ENR | [13 empty] | 250 | 0.1302 | 10 | 7.01 | [16 empty] | 0.907
[7 empty] | 0.328 | [8 empty] | 0.396 | 0.0352 |  | 0.0709 | [6 empty] | 0.1699 |  |  | 2 | 136.49 | ENR | [13 empty] | 250 | 0.0976 | 10 | 2.99 | [16 empty] | 0.498
[7 empty] | 0.328 | [8 empty] | 0.396 | 0.0352 |  | 0.0709 | [6 empty] | 0.1699 |  |  | 2 | 136.49 | ENR | [13 empty] | 250 | 0.0976 | 10 | 4.99 | [16 empty] | 0.055
[7 empty] | 0.328 | [8 empty] | 0.396 | 0.0352 |  | 0.0709 | [6 empty] | 0.1699 |  |  | 2 | 136.49 | ENR | [13 empty] | 250 | 0.0976 | 10 | 8.98 | [16 empty] | 0.429
[7 empty] | 0.328 | [8 empty] | 0.396 | 0.0352 |  | 0.0709 | [6 empty] | 0.1699 |  |  | 2 | 136.49 | ENR | [13 empty] | 250 | 0.0976 | 15 | 7.01 | [16 empty] | 0.648
[7 empty] | 0.328 | [8 empty] | 0.396 | 0.0352 |  | 0.0709 | [6 empty] | 0.1699 |  |  | 2 | 136.49 | ENR | [13 empty] | 250 | 0.0976 | 30 | 7.01 | [16 empty] | 0.375
[7 empty] | 0.328 | [8 empty] | 0.396 | 0.0352 |  | 0.0709 | [6 empty] | 0.1699 |  |  | 2 | 136.49 | ENR | [13 empty] | 250 | 0.0976 | 25 | 7.01 | [16 empty] | 0.458
[7 empty] | 0.328 | [8 empty] | 0.396 | 0.0352 |  | 0.0709 | [6 empty] | 0.1699 |  |  | 2 | 136.49 | ENR | [13 empty] | 250 | 0.0976 | 20 | 7.01 | [16 empty] | 0.563
[7 empty] | 0.328 | [8 empty] | 0.396 | 0.0352 |  | 0.0709 | [6 empty] | 0.1699 |  |  | 2 | 136.49 | ENR | [13 empty] | 250 | 0.0976 | 10 | 7.01 | [30 empty] | 0.9696 | 0.0726 | 0.8229 | 1.2349 | 0.7648 | 2.6877 | 0.7431 | 6.9734 | 0.7435 | 11.9128
[7 empty] | 0.328 | [8 empty] | 0.396 | 0.0352 |  | 0.0709 | [6 empty] | 0.1699 |  |  | 2 | 136.49 | ENR | [13 empty] | 250 | 0.0976 | 10 | 7.01 | [18 empty] | 0.9973 | 0 | 0.1608 | 0.9443 | 0.1444 | 2.7603 | 0.1252 | 5.0121 | 0.1199 | 7.6998
0.006 | [9 empty] | 0.017 | [5 empty] | 0.67 | 0.259 |  | 0.048 | [9 empty] | 2 | 110.9915 | phenol | [13 empty] | 250 | 0.5 | 20 | 7 | [16 empty] | 0.1113 | [25 empty] | https://doi.org/10.1016/j.colsurfa.2025.136134
0.006 | [9 empty] | 0.017 | [5 empty] | 0.67 | 0.259 |  | 0.048 | [9 empty] | 2 | 110.9915 | phenol | [13 empty] | 150 | 0.5 | 20 | 7 | [16 empty] | 0.1536
0.006 | [9 empty] | 0.017 | [5 empty] | 0.67 | 0.259 |  | 0.048 | [9 empty] | 2 | 110.9915 | phenol | [13 empty] | 300 | 0.5 | 20 | 7 | [16 empty] | 0.2049
0.006 | [9 empty] | 0.017 | [5 empty] | 0.67 | 0.259 |  | 0.048 | [9 empty] | 2 | 110.9915 | phenol | [13 empty] | 400 | 0.5 | 20 | 7 | [16 empty] | 0.2383
0.006 | [9 empty] | 0.017 | [5 empty] | 0.67 | 0.259 |  | 0.048 | [9 empty] | 2 | 110.9915 | phenol | [13 empty] | 250 | 0.4 | 20 | 7 | [16 empty] | 0.1203
0.006 | [9 empty] | 0.017 | [5 empty] | 0.67 | 0.259 |  | 0.048 | [9 empty] | 2 | 110.9915 | phenol | [13 empty] | 250 | 0.8 | 20 | 7 | [16 empty] | 0.0571
0.006 | [9 empty] | 0.017 | [5 empty] | 0.67 | 0.259 |  | 0.048 | [9 empty] | 2 | 110.9915 | phenol | [13 empty] | 250 | 0.5 | 20 | 3 | [6 empty] | 0.9679 | 29.2214 | 0.3359 | 12.6796 | 0.1623 | 9.813 | 0.105 | 13.0791 | 0.092 | 17.7717
0.006 | [9 empty] | 0.017 | [5 empty] | 0.67 | 0.259 |  | 0.048 | [9 empty] | 2 | 110.9915 | phenol | [13 empty] | 250 | 0.5 | 20 | 5 | [6 empty] | 0.9882 | 29.9263 | 0.4745 | 16.7496 | 0.275 | 13.294 | 0.1253 | 13.7839 | 0.0828 | 27.3744
0.006 | [9 empty] | 0.017 | [5 empty] | 0.67 | 0.259 |  | 0.048 | [9 empty] | 2 | 110.9915 | phenol | [13 empty] | 250 | 0.5 | 20 | 9 | [6 empty] | 0.99 | 29.8877 | 0.5429 | 18.8039 | 0.2879 | 13.5885 | 0.1179 | 13.4677 | 0.0791 | 23.3113
0.006 | [9 empty] | 0.017 | [5 empty] | 0.67 | 0.259 |  | 0.048 | [9 empty] | 2 | 110.9915 | phenol | [13 empty] | 250 | 0.5 | 20 | 7 | 10 | [5 empty] | 0.9736 | 0.2703 | 0.4222 | 2.5676 | 0.1926 | 5 | 0.0923 | 15 | 0.0818 | 25.1351
0.006 | [9 empty] | 0.017 | [5 empty] | 0.67 | 0.259 |  | 0.048 | [9 empty] | 2 | 110.9915 | phenol | [13 empty] | 250 | 0.5 | 20 | 7 |  |  |  | 10 |  |  | 0.9901 | 0.3371 | 0.2729 | 2.6966 | 0.1076 | 5.0562 | 0.0822 | 14.9438 | 0.0723 | 24.9438
0.006 | [9 empty] | 0.017 | [5 empty] | 0.67 | 0.259 |  | 0.048 | [9 empty] | 2 | 110.9915 | phenol | [13 empty] | 250 | 0.5 | 20 | 7 |  | 10 |  |  |  |  | 0.9921 | 0.0011 | 0.1995 | 5.1255 | 0.0735 | 10.0239 | 0.0472 | 15.4512 | 0.042 | 25.2146
0.006 | [9 empty] | 0.017 | [5 empty] | 0.67 | 0.259 |  | 0.048 | [9 empty] | 2 | 110.9915 | phenol | [13 empty] | 250 | 0.5 | 20 | 7 | [30 empty] | 0.9781 | 0.26 | 0.4669 | 2.6608 | 0.2294 | 9.889 | 0.1633 | 15.2107 | 0.1467 | 25.1656
0.006 | [9 empty] | 0.017 | [5 empty] | 0.67 | 0.259 |  | 0.048 | [9 empty] | 2 | 110.9915 | phenol | [13 empty] | 250 | 0.5 | 20 | 7 | [28 empty] | 0.063
[7 empty] | 0.026 |  |  | 0.033 | [5 empty] | 0.515 | 0.373 |  | 0.054 | [9 empty] | 2 | 122.315 | phenol | [13 empty] | 350 | 0.5 | 20 | NaN | [16 empty] | 0.071 | [25 empty] | https://doi.org/10.1016/j.envres.2023.117848
[7 empty] | 0.026 |  |  | 0.033 | [5 empty] | 0.515 | 0.373 |  | 0.054 | [9 empty] | 2 | 122.315 | phenol | [13 empty] | 200 | 0.5 | 20 | NaN | [16 empty] | 0.026
[7 empty] | 0.026 |  |  | 0.033 | [5 empty] | 0.515 | 0.373 |  | 0.054 | [9 empty] | 2 | 122.315 | phenol | [13 empty] | 300 | 0.5 | 20 | NaN | [16 empty] | 0.056
[7 empty] | 0.026 |  |  | 0.033 | [5 empty] | 0.515 | 0.373 |  | 0.054 | [9 empty] | 2 | 122.315 | phenol | [13 empty] | 400 | 0.5 | 20 | NaN | [16 empty] | 0.079
[7 empty] | 0.026 |  |  | 0.033 | [5 empty] | 0.515 | 0.373 |  | 0.054 | [9 empty] | 2 | 122.315 | phenol | [13 empty] | 350 | 0.3 | 20 | NaN | [16 empty] | 0.081
[7 empty] | 0.026 |  |  | 0.033 | [5 empty] | 0.515 | 0.373 |  | 0.054 | [9 empty] | 2 | 122.315 | phenol | [13 empty] | 350 | 0.8 | 20 | NaN | [16 empty] | 0.09
[7 empty] | 0.026 |  |  | 0.033 | [5 empty] | 0.515 | 0.373 |  | 0.054 | [9 empty] | 2 | 122.315 | phenol | [13 empty] | 350 | 0.5 | 20 | 3 | [6 empty] | 0.9963 | 0.4571 | 0.2439 | 5.0569 | 0.1059 | 10.184 | 0.0334 | 20.2328 | 0.0201 | 30.1742
[7 empty] | 0.026 |  |  | 0.033 | [5 empty] | 0.515 | 0.373 |  | 0.054 | [9 empty] | 2 | 122.315 | phenol | [13 empty] | 350 | 0.5 | 20 | 5 | [6 empty] | 0.973 | 0.2259 | 0.318 | 5.2939 | 0.1292 | 10.1866 | 0.027 | 20.1178 | 0.018 | 30.1739
[7 empty] | 0.026 |  |  | 0.033 | [5 empty] | 0.515 | 0.373 |  | 0.054 | [9 empty] | 2 | 122.315 | phenol | [13 empty] | 350 | 0.5 | 20 | 7 | [6 empty] | 0.973 | 0.2259 | 0.3202 | 5.1799 | 0.1441 | 9.9597 | 0.0355 | 20.1188 | 0.018 | 30.0596
[7 empty] | 0.026 |  |  | 0.033 | [5 empty] | 0.515 | 0.373 |  | 0.054 | [9 empty] | 2 | 122.315 | phenol | [13 empty] | 350 | 0.5 | 20 | 9 | [6 empty] | 0.9793 | 0.2266 | 0.2693 | 5.0598 | 0.1716 | 10.0772 | 0.0376 | 20.119 | 0.0244 | 30.1746
[7 empty] | 0.026 |  |  | 0.033 | [5 empty] | 0.515 | 0.373 |  | 0.054 | [9 empty] | 2 | 122.315 | phenol | [13 empty] | 350 | 0.5 | 20 | NaN | [30 empty] | 0.9914 | 0.2726 | 0.4005 | 5.037 | 0.1648 | 19.8338 | 0.0648 | 30.1883 | 0.0448 | 39.8229
[7 empty] | 0.026 |  |  | 0.033 | [5 empty] | 0.515 | 0.373 |  | 0.054 | [9 empty] | 2 | 122.315 | phenol | [13 empty] | 350 | 0.5 | 20 | NaN | [18 empty] | 0.8864 | 82.8085 | 0.4783 | 87.8623 | 0.3731 | 92.58 | 0.2998 | 102.3006 | 0.2607 | 112.3879
[16 empty] | 0.8582 | 0.0763 |  | 0.0655 | [9 empty] | 5 | 301.3 | phenol | [13 empty] | 50 | 0.65 | 20 | NaN | [16 empty] | 0.121 | [25 empty] | https://doi.org/10.1016/j.jwpe.2024.106616
[16 empty] | 0.8582 | 0.0763 |  | 0.0655 | [9 empty] | 5 | 301.3 | phenol | [13 empty] | 50 | 0.65 | 20 | NaN | 10 | [15 empty] | 0.06
[16 empty] | 0.8582 | 0.0763 |  | 0.0655 | [9 empty] | 5 | 301.3 | phenol | [13 empty] | 50 | 0.65 | 20 | NaN |  | 10 | [14 empty] | 0.048
[16 empty] | 0.8582 | 0.0763 |  | 0.0655 | [9 empty] | 5 | 301.3 | phenol | [13 empty] | 50 | 0.65 | 20 | NaN |  |  |  | 10 | [12 empty] | 0.053
[16 empty] | 0.8582 | 0.0763 |  | 0.0655 | [9 empty] | 5 | 301.3 | phenol | [13 empty] | 50 | 0.65 | 20 | 3.5 | [6 empty] | 0.9948 | 0.1115 | 0.5323 | 4.0149 | 0.2584 | 9.9257 | 0.1189 | 18.4015 | 0.0336 | 26.1524
[16 empty] | 0.8582 | 0.0763 |  | 0.0655 | [9 empty] | 5 | 301.3 | phenol | [13 empty] | 50 | 0.65 | 20 | 5.5 | [6 empty] | 0.9948 | 0.0558 | 0.5013 | 4.9628 | 0.2558 | 10.0372 | 0.1344 | 17.3978 | 0.0439 | 25.0372
[16 empty] | 0.8582 | 0.0763 |  | 0.0655 | [9 empty] | 5 | 301.3 | phenol | [13 empty] | 50 | 0.65 | 20 | 7.5 | [6 empty] | 1 | 0.0558 | 0.5478 | 5.0743 | 0.2868 | 10.0372 | 0.1318 | 19.8513 | 0.0775 | 26.0967
[16 empty] | 0.8582 | 0.0763 |  | 0.0655 | [9 empty] | 5 | 301.3 | phenol | [13 empty] | 50 | 0.65 | 20 | 9.5 | [6 empty] | 0.9922 | 0.0558 | 0.553 | 5.0186 | 0.3023 | 10.2045 | 0.1835 | 18.9591 | 0.1034 | 25.0929
[16 empty] | 0.8582 | 0.0763 |  | 0.0655 | [9 empty] | 5 | 301.3 | phenol | [13 empty] | 25 | 0.65 | 20 | NaN | [6 empty] | 0.9951 | 0.0767 | 0.5725 | 4.9488 | 0.3957 | 10.0512 | 0.2747 | 15.0767 | 0.229 | 20.0639
[16 empty] | 0.8582 | 0.0763 |  | 0.0655 | [9 empty] | 5 | 301.3 | phenol | [13 empty] | 75 | 0.65 | 20 | NaN | [6 empty] | 0.9951 | 0.0767 | 0.6281 | 2.5703 | 0.2496 | 7.4808 | 0.1353 | 14.9616 | 0.0749 | 20.0639
[16 empty] | 0.8582 | 0.0763 |  | 0.0655 | [9 empty] | 5 | 301.3 | phenol | [13 empty] | 50 | 0.65 | 20 | NaN | [30 empty] | 0.9978 | 0.0942 | 0.5408 | 5.0863 | 0.3206 | 10.0314 | 0.1465 | 20.0628 | 0.0954 | 25.0549
[16 empty] | 0.8582 | 0.0763 |  | 0.0655 | [9 empty] | 5 | 301.3 | phenol | [13 empty] | 50 | 0.65 | 20 | NaN | [18 empty] | 0.9978 | 0.0942 | 0.6742 | 2.449 | 0.3778 | 7.4882 | 0.1955 | 14.9765 | 0.1021 | 20.1099
| 0.232 | [17 empty] | 0.2703 | [6 empty] | 0.4978 |  |  | 1 | 84.396 | phenol | [13 empty] | 200 | 0.6507 | 50 | 6.3 | [16 empty] | 0.076 | [25 empty] | https://doi.org/10.1016/j.jwpe.2023.103807
| 0.232 | [17 empty] | 0.2703 | [6 empty] | 0.4978 |  |  | 1 | 84.396 | phenol | [13 empty] | 200 | 0.6507 | 50 | 2.6 | [16 empty] | 0.08
| 0.232 | [17 empty] | 0.2703 | [6 empty] | 0.4978 |  |  | 1 | 84.396 | phenol | [13 empty] | 200 | 0.6507 | 50 | 3 | [16 empty] | 0.084
| 0.232 | [17 empty] | 0.2703 | [6 empty] | 0.4978 |  |  | 1 | 84.396 | phenol | [13 empty] | 200 | 0.6507 | 50 | 9.6 | [16 empty] | 0.069
| 0.232 | [17 empty] | 0.2703 | [6 empty] | 0.4978 |  |  | 1 | 84.396 | phenol | [13 empty] | 100 | 0.6507 | 50 | 6.3 | [16 empty] | 0.037
| 0.232 | [17 empty] | 0.2703 | [6 empty] | 0.4978 |  |  | 1 | 84.396 | phenol | [13 empty] | 300 | 0.6507 | 50 | 6.3 | [16 empty] | 0.133
| 0.232 | [17 empty] | 0.2703 | [6 empty] | 0.4978 |  |  | 1 | 84.396 | phenol | [13 empty] | 400 | 0.6507 | 50 | 6.3 | [16 empty] | 0.142
| 0.232 | [17 empty] | 0.2703 | [6 empty] | 0.4978 |  |  | 1 | 84.396 | phenol | [13 empty] | 200 | 0.3253 | 50 | 6.3 | [16 empty] | 0.063
| 0.232 | [17 empty] | 0.2703 | [6 empty] | 0.4978 |  |  | 1 | 84.396 | phenol | [13 empty] | 200 | 0.976 | 50 | 6.3 | [16 empty] | 0.074
| 0.232 | [17 empty] | 0.2703 | [6 empty] | 0.4978 |  |  | 1 | 84.396 | phenol | [13 empty] | 200 | 0.6507 | 50 | 6.3 |  |  |  | 5 |  |  | 0.9825 | 0.4818 | 0.6045 | 14.643 | 0.2213 | 32.6821 | 0.0338 | 46.2275 | 0.0049 | 60.1218
| 0.232 | [17 empty] | 0.2703 | [6 empty] | 0.4978 |  |  | 1 | 84.396 | phenol | [13 empty] | 200 | 0.6507 | 50 | 6.3 |  | 5 |  |  |  |  | 0.9771 | 0.4829 | 0.0534 | 5.4728 | 0.005 | 10.4628 | 0.0029 | 19.9598 | 0.0025 | 30.4225
| 0.232 | [17 empty] | 0.2703 | [6 empty] | 0.4978 |  |  | 1 | 84.396 | phenol | [13 empty] | 200 | 0.6507 | 50 | 6.3 | [40 empty] | 0.027
| 0.232 | [17 empty] | 0.2703 | [6 empty] | 0.4978 |  |  | 1 | 84.396 | phenol | [13 empty] | 200 | 0.6507 | 50 | 6.3 | [28 empty] | 0.059
[15 empty] | 0.0361 | 0.4914 | 0.213 |  | 0.2596 | [9 empty] | 5 | 1424.43 | Phenol | [13 empty] | 50 | 0.976 | 30 | 7 | [16 empty] | 0.182 | [25 empty] | https://doi.org/10.1016/j.jece.2022.108264
[15 empty] | 0.0361 | 0.4914 | 0.213 |  | 0.2596 | [9 empty] | 5 | 1424.43 | Phenol | [13 empty] | 30 | 0.976 | 30 | 7 | [6 empty] | 0.9932 | 0.0638 | 0.7236 | 1.157 | 0.5645 | 4.9998 | 0.518 | 10.0166 | 0.4742 | 20.1113
[15 empty] | 0.0361 | 0.4914 | 0.213 |  | 0.2596 | [9 empty] | 5 | 1424.43 | Phenol | [13 empty] | 60 | 0.976 | 30 | 7 | [6 empty] | 0.9932 | 0.0638 | 0.536 | 0.3289 | 0.1634 | 2.992 | 0.0373 | 10.1053 | 0.0049 | 15.0645
[15 empty] | 0.0361 | 0.4914 | 0.213 |  | 0.2596 | [9 empty] | 5 | 1424.43 | Phenol | [13 empty] | 50 | 0.6507 | 30 | 7 | [6 empty] | 1.0044 | 0.3116 | 0.3991 | 3.0602 | 0.2009 | 10.0638 | 0.1209 | 19.8885 | 0.106 | 29.9205
[15 empty] | 0.0361 | 0.4914 | 0.213 |  | 0.2596 | [9 empty] | 5 | 1424.43 | Phenol | [13 empty] | 50 | 1.3013 | 30 | 7 | [6 empty] | 1.0044 | 0.3116 | 0.3785 | 1.1518 | 0.2121 | 3.1418 | 0.0905 | 5.2366 | 0.0101 | 11.951
[15 empty] | 0.0361 | 0.4914 | 0.213 |  | 0.2596 | [9 empty] | 5 | 1424.43 | Phenol | [13 empty] | 50 | 0.976 | 30 | 3 | [6 empty] | 0.9959 | 0.3108 | 0.4715 | 0.5592 | 0.1911 | 2.9391 | 0.0569 | 10.25 | 0 | 20.0771
[15 empty] | 0.0361 | 0.4914 | 0.213 |  | 0.2596 | [9 empty] | 5 | 1424.43 | Phenol | [13 empty] | 50 | 0.976 | 30 | 5 | [6 empty] | 0.9959 | 0.3108 | 0.5081 | 0.4625 | 0.2317 | 3.0435 | 0.0854 | 10.1525 | 0.0122 | 19.677
[15 empty] | 0.0361 | 0.4914 | 0.213 |  | 0.2596 | [9 empty] | 5 | 1424.43 | Phenol | [13 empty] | 50 | 0.976 | 30 | 9 | [6 empty] | 0.9959 | 0.3108 | 0.5854 | 0.9719 | 0.3902 | 4.3637 | 0.2561 | 9.8687 | 0.1626 | 15.6787
[15 empty] | 0.0361 | 0.4914 | 0.213 |  | 0.2596 | [9 empty] | 5 | 1424.43 | Phenol | [13 empty] | 50 | 0.976 | 30 | 7 |  |  |  | 20 |  |  | 0.9968 | 0 | 0.6472 | 0.2344 | 0.3503 | 2.9688 | 0.1588 | 10.1563 | 0.0726 | 20
[15 empty] | 0.0361 | 0.4914 | 0.213 |  | 0.2596 | [9 empty] | 5 | 1424.43 | Phenol | [13 empty] | 50 | 0.976 | 30 | 7 | 20 | [5 empty] | 0.9968 | 0.1562 | 0.4969 | 1.0938 | 0.2631 | 5.0781 | 0.1728 | 10.3125 | 0.1175 | 15.8594
[15 empty] | 0.0361 | 0.4914 | 0.213 |  | 0.2596 | [9 empty] | 5 | 1424.43 | Phenol | [13 empty] | 50 | 0.976 | 30 | 7 |  | 20 |  |  |  |  | 1.0003 | 0.0781 | 0.7207 | 1.0938 | 0.5428 | 5 | 0.3931 | 10 | 0.2678 | 15.1563
[15 empty] | 0.0361 | 0.4914 | 0.213 |  | 0.2596 | [9 empty] | 5 | 1424.43 | Phenol | [13 empty] | 50 | 0.976 | 30 | 7 | [30 empty] | 1.0038 | 0.0809 | 0.4386 | 1.0512 | 0.2515 | 3.0728 | 0.0757 | 9.8652 | 0.0233 | 15.0404
[15 empty] | 0.0361 | 0.4914 | 0.213 |  | 0.2596 | [9 empty] | 5 | 1424.43 | Phenol | [13 empty] | 50 | 0.976 | 30 | 7 | [18 empty] | 1.0003 | 0.0809 | 0.4598 | 1.1321 | 0.2129 | 5.0943 | 0.1181 | 10.2695 | 0.0657 | 15.283
[16 empty] | 0.7315 | 0.1326 |  | 0.0739 | 0.062 | [8 empty] | 5 | 918 | phenol | [13 empty] | 50 | 0.976 | 50 | 7 | [6 empty] | 0.9883 | 0.0591 | 0.2818 | 0.5954 | 0.1737 | 3.1278 | 0.1059 | 8.4297 | 0.0487 | 18.3511 | [26 empty] | https://doi.org/10.1016/j.seppur.2021.119286
[16 empty] | 0.7315 | 0.1326 |  | 0.0739 | 0.062 | [8 empty] | 5 | 918 | phenol | [13 empty] | 30 | 0.976 | 50 | 7 | [6 empty] | 0.811 | 0.07 | 0.4736 | 0.8916 | 0.3681 | 5.1486 | 0.3058 | 11.559 | 0.2582 | 17.1061
[16 empty] | 0.7315 | 0.1326 |  | 0.0739 | 0.062 | [8 empty] | 5 | 918 | phenol | [13 empty] | 60 | 0.976 | 50 | 7 | [6 empty] | 0.811 | 0.07 | 0.1655 | 0.6642 | 0.0895 | 2.8865 | 0.0509 | 7.201 | 0.018 | 11.9464
[16 empty] | 0.7315 | 0.1326 |  | 0.0739 | 0.062 | [8 empty] | 5 | 918 | phenol | [13 empty] | 50 | 0.6507 | 50 | 7 | [6 empty] | 0.907 | 0.0642 | 0.5262 | 1.0097 | 0.4622 | 5.194 | 0.4244 | 10.0528 | 0.375 | 15.896
[16 empty] | 0.7315 | 0.1326 |  | 0.0739 | 0.062 | [8 empty] | 5 | 918 | phenol | [13 empty] | 50 | 1.3013 | 50 | 7 | [6 empty] | 0.814 | 0.1928 | 0.2122 | 0.5372 | 0.1192 | 3.0634 | 0.064 | 7.1857 | 0.0291 | 17.4542
[16 empty] | 0.7315 | 0.1326 |  | 0.0739 | 0.062 | [8 empty] | 5 | 918 | phenol | [13 empty] | 50 | 0.976 | 50 | 3 | [6 empty] | 0.4143 | 0.293 | 0.2862 | 1.3681 | 0.2089 | 5.0372 | 0.1419 | 10.0931 | 0.0901 | 15.326
[16 empty] | 0.7315 | 0.1326 |  | 0.0739 | 0.062 | [8 empty] | 5 | 918 | phenol | [13 empty] | 50 | 0.976 | 50 | 5 | [6 empty] | 0.8091 | 0.0553 | 0.244 | 1.015 | 0.1701 | 5.0396 | 0.1049 | 10.5935 | 0.0615 | 15.4701
[16 empty] | 0.7315 | 0.1326 |  | 0.0739 | 0.062 | [8 empty] | 5 | 918 | phenol | [13 empty] | 50 | 0.976 | 50 | 10 | [6 empty] | 0.9407 | 0.0472 | 0.5915 | 1.1359 | 0.516 | 5.5876 | 0.4457 | 11.3908 | 0.3941 | 17.7621
[16 empty] | 0.7315 | 0.1326 |  | 0.0739 | 0.062 | [8 empty] | 5 | 918 | phenol | [13 empty] | 50 | 0.976 | 50 | 7 | [30 empty] | 0.9799 | 0 | 0.2722 | 1.0408 | 0.1691 | 6.551 | 0.1175 | 12.2449 | 0.086 | 20.2653
[16 empty] | 0.7315 | 0.1326 |  | 0.0739 | 0.062 | [8 empty] | 5 | 918 | phenol | [13 empty] | 50 | 0.976 | 50 | 7 | [18 empty] | 0.9799 | 0 | 0.3811 | 0.3061 | 0.2436 | 3 | 0.1691 | 9.8571 | 0.1203 | 15.4898
[16 empty] | 0.8168 | 0.00293 |  | 0.1801 |  |  |  |  | 0.0001 |  |  |  |  | 4 | 993.28 | PCT | [13 empty] | 30 | 0.976 | 10 | NaN | [16 empty] | 0.391 | [25 empty] | https://doi.org/10.1016/j.chemosphere.2024.141858
[16 empty] | 0.8168 | 0.00293 |  | 0.1801 |  |  |  |  | 0.0001 |  |  |  |  | 4 | 993.28 | PCT | [13 empty] | 10 | 0.976 | 10 | NaN | [16 empty] | 0.2268
[16 empty] | 0.8168 | 0.00293 |  | 0.1801 |  |  |  |  | 0.0001 |  |  |  |  | 4 | 993.28 | PCT | [13 empty] | 20 | 0.976 | 10 | NaN | [16 empty] | 0.2915
[16 empty] | 0.8168 | 0.00293 |  | 0.1801 |  |  |  |  | 0.0001 |  |  |  |  | 4 | 993.28 | PCT | [13 empty] | 50 | 0.976 | 10 | NaN | [16 empty] | 0.4276
[16 empty] | 0.8168 | 0.00293 |  | 0.1801 |  |  |  |  | 0.0001 |  |  |  |  | 4 | 993.28 | PCT | [13 empty] | 30 | 0.6507 | 10 | NaN | [16 empty] | 0.3115
[16 empty] | 0.8168 | 0.00293 |  | 0.1801 |  |  |  |  | 0.0001 |  |  |  |  | 4 | 993.28 | PCT | [13 empty] | 30 | 0.3253 | 10 | NaN | [16 empty] | 0.1432
[16 empty] | 0.8168 | 0.00293 |  | 0.1801 |  |  |  |  | 0.0001 |  |  |  |  | 4 | 993.28 | PCT | [13 empty] | 30 | 0.976 | 5 | NaN | [16 empty] | 0.4414
[16 empty] | 0.8168 | 0.00293 |  | 0.1801 |  |  |  |  | 0.0001 |  |  |  |  | 4 | 993.28 | PCT | [13 empty] | 30 | 0.976 | 20 | NaN | [16 empty] | 0.3009
[16 empty] | 0.8168 | 0.00293 |  | 0.1801 |  |  |  |  | 0.0001 |  |  |  |  | 4 | 993.28 | PCT | [13 empty] | 30 | 0.976 | 50 | NaN | [16 empty] | 0.1542
[16 empty] | 0.8168 | 0.00293 |  | 0.1801 |  |  |  |  | 0.0001 |  |  |  |  | 4 | 993.28 | PCT | [13 empty] | 30 | 0.976 | 30 | NaN | [16 empty] | 0.2128
[16 empty] | 0.8168 | 0.00293 |  | 0.1801 |  |  |  |  | 0.0001 |  |  |  |  | 4 | 993.28 | PCT | [13 empty] | 30 | 0.976 | 10 | NaN | [40 empty] | 0.3594
[16 empty] | 0.8168 | 0.00293 |  | 0.1801 |  |  |  |  | 0.0001 |  |  |  |  | 4 | 993.28 | PCT | [13 empty] | 30 | 0.976 | 10 | NaN | [28 empty] | 0.2613
0.2232 | [9 empty] | 0.0367 | [5 empty] | 0.508 |  |  | 0.2068 |  |  |  | 0.0254 | [5 empty] | 2 | 48.3 | RhB | [13 empty] | 200 | 0.4 | 10 | 5.6 | [6 empty] | 0.9952 | 0.0688 | 0.145 | 1.0724 | 0.0843 | 4.119 | 0.05 | 6.3054 | 0.0209 | 9.8538 | [26 empty] | https://doi.org/10.1016/j.jallcom.2023.173369
0.2232 | [9 empty] | 0.0367 | [5 empty] | 0.508 |  |  | 0.2068 |  |  |  | 0.0254 | [5 empty] | 2 | 48.3 | RhB | [13 empty] | 200 | 0.2 | 10 | 5.6 | [6 empty] | 0.9952 | 0.0688 | 0.2084 | 1.0724 | 0.1529 | 3.9039 | 0.1001 | 8.0258 | 0.0684 | 12.0043
0.2232 | [9 empty] | 0.0367 | [5 empty] | 0.508 |  |  | 0.2068 |  |  |  | 0.0254 | [5 empty] | 2 | 48.3 | RhB | [13 empty] | 200 | 0.6 | 10 | 5.6 | [6 empty] | 0.8263 | 0.248 | 0.1186 | 1.1799 | 0.0816 | 3.8323 | 0.0183 | 7.7749 | 0.013 | 11.5384
0.2232 | [9 empty] | 0.0367 | [5 empty] | 0.508 |  |  | 0.2068 |  |  |  | 0.0254 | [5 empty] | 2 | 48.3 | RhB | [13 empty] | 100 | 0.4 | 10 | 5.6 | [6 empty] | 0.8416 | 0.1519 | 0.1919 | 1.1621 | 0.1484 | 4.7656 | 0.1334 | 8.0681 | 0.1272 | 11.2503
0.2232 | [9 empty] | 0.0367 | [5 empty] | 0.508 |  |  | 0.2068 |  |  |  | 0.0254 | [5 empty] | 2 | 48.3 | RhB | [13 empty] | 300 | 0.4 | 10 | 5.6 | [6 empty] | 0.8085 | 0.243 | 0.0752 | 1.0455 | 0.0315 | 3.9286 | 0.0078 | 7.7717 | 0.0038 | 10.6837
0.2232 | [9 empty] | 0.0367 | [5 empty] | 0.508 |  |  | 0.2068 |  |  |  | 0.0254 | [5 empty] | 2 | 48.3 | RhB | [13 empty] | 200 | 0.4 | 10 | 4 | [6 empty] | 0.7452 | 0.2441 | 0.1098 | 0.921 | 0.0679 | 4.9895 | 0.0327 | 10.4635 | 0.0161 | 14.5313
0.2232 | [9 empty] | 0.0367 | [5 empty] | 0.508 |  |  | 0.2068 |  |  |  | 0.0254 | [5 empty] | 2 | 48.3 | RhB | [13 empty] | 200 | 0.4 | 10 | 6 | [6 empty] | 0.7452 | 0.2441 | 0.2245 | 1.0073 | 0.146 | 4.4489 | 0.1249 | 7.9187 | 0.0715 | 12.0773
0.2232 | [9 empty] | 0.0367 | [5 empty] | 0.508 |  |  | 0.2068 |  |  |  | 0.0254 | [5 empty] | 2 | 48.3 | RhB | [13 empty] | 200 | 0.4 | 10 | 8 | [6 empty] | 0.7452 | 0.2441 | 0.2199 | 1.0074 | 0.146 | 4.2096 | 0.1042 | 7.68 | 0.0805 | 13.034
0.2232 | [9 empty] | 0.0367 | [5 empty] | 0.508 |  |  | 0.2068 |  |  |  | 0.0254 | [5 empty] | 2 | 48.3 | RhB | [13 empty] | 200 | 0.4 | 10 | 5.6 |  |  |  | 1 |  |  | 0.7256 | 0.2245 | 0.1587 | 2.0962 | 0.0777 | 7.0288 | 0.0433 | 11.4498 | 0.0092 | 15.1842
0.2232 | [9 empty] | 0.0367 | [5 empty] | 0.508 |  |  | 0.2068 |  |  |  | 0.0254 | [5 empty] | 2 | 48.3 | RhB | [13 empty] | 200 | 0.4 | 10 | 5.6 | 1 | [5 empty] | 0.7984 | 0.1809 | 0.1293 | 1.1489 | 0.0824 | 5.3873 | 0.0541 | 9.0326 | 0.028 | 13.4778
0.2232 | [9 empty] | 0.0367 | [5 empty] | 0.508 |  |  | 0.2068 |  |  |  | 0.0254 | [5 empty] | 2 | 48.3 | RhB | [13 empty] | 200 | 0.4 | 10 | 5.6 |  |  |  |  | 40 |  | 0.8347 | 0.1225 | 0.1209 | 1.1742 | 0.0268 | 4.4451 | 0.0157 | 9.1062 | 0.0068 | 13.2626
0.2232 | [9 empty] | 0.0367 | [5 empty] | 0.508 |  |  | 0.2068 |  |  |  | 0.0254 | [5 empty] | 2 | 48.3 | RhB | [13 empty] | 200 | 0.4 | 10 | 5.6 | [30 empty] | 0.736 | 0.3886 | 0.3509 | 1.0054 | 0.3137 | 4.0855 | 0.2888 | 7.9561 | 0.2857 | 12.1831
0.2232 | [9 empty] | 0.0367 | [5 empty] | 0.508 |  |  | 0.2068 |  |  |  | 0.0254 | [5 empty] | 2 | 48.3 | RhB | [13 empty] | 200 | 0.4 | 10 | 5.6 | [18 empty] | 0.736 | 0.3886 | 0.1832 | 1.2754 | 0.1335 | 4.5129 | 0.1025 | 7.9882 | 0.087 | 12.0172
[16 empty] | 0.8316 | 0.0085 |  | 0.08 | [6 empty] | 0.0799 |  |  | 4 | 193.5 | RhB | [13 empty] | 25 | 0.8 | 80 | NaN | [6 empty] | 0.9841 | 0.6918 | 0.5437 | 10.1081 | 0.2036 | 19.2111 | 0.0587 | 30.0368 | 0.0136 | 45.8103 | [26 empty] | https://doi.org/10.1016/j.chemosphere.2021.132074
[16 empty] | 0.8316 | 0.0085 |  | 0.08 | [6 empty] | 0.0799 |  |  | 4 | 193.5 | RhB | [13 empty] | 12.5 | 0.8 | 80 | NaN | [6 empty] | 0.9927 | 0 | 0.2065 | 4.8134 | 0.0171 | 14.4403 | 0.003 | 29.6642 | 0.0013 | 40.1866
[16 empty] | 0.8316 | 0.0085 |  | 0.08 | [6 empty] | 0.0799 |  |  | 4 | 193.5 | RhB | [13 empty] | 50 | 0.4 | 80 | NaN | [6 empty] | 0.9879 | 0.1202 | 0.2704 | 9.596 | 0.1422 | 26.9151 | 0.0902 | 40.0205 | 0.0696 | 59.0182
[16 empty] | 0.8316 | 0.0085 |  | 0.08 | [6 empty] | 0.0799 |  |  | 4 | 193.5 | RhB | [13 empty] | 25 | 1.2 | 80 | NaN | [6 empty] | 0.993 | 0.1208 | 0.257 | 4.9279 | 0.0735 | 10.0186 | 0.0137 | 22.3453 | 0.0056 | 39.0111
[16 empty] | 0.8316 | 0.0085 |  | 0.08 | [6 empty] | 0.0799 |  |  | 4 | 193.5 | RhB | [13 empty] | 25 | 0.8 | 80 | 3.1 | [6 empty] | 0.7427 | 1.6334 | 0.1698 | 10.8893 | 0.0396 | 20.0363 | 0.0086 | 31.0345 | 0.003 | 45.0817
[16 empty] | 0.8316 | 0.0085 |  | 0.08 | [6 empty] | 0.0799 |  |  | 4 | 193.5 | RhB | [13 empty] | 25 | 0.8 | 80 | 5.5 | [6 empty] | 0.8471 | 0.98 | 0.2489 | 5.3358 | 0.0449 | 15.0272 | 0.0088 | 26.2432 | 0.0008 | 37.1325
[16 empty] | 0.8316 | 0.0085 |  | 0.08 | [6 empty] | 0.0799 |  |  | 4 | 193.5 | RhB | [13 empty] | 25 | 0.8 | 80 | 7.5 | [6 empty] | 0.8445 | 1.0889 | 0.2515 | 5.3358 | 0.0195 | 15.1361 | 0.0011 | 28.5299 | 0.0005 | 42.3593
[16 empty] | 0.8316 | 0.0085 |  | 0.08 | [6 empty] | 0.0799 |  |  | 4 | 193.5 | RhB | [13 empty] | 25 | 0.8 | 80 | 9.2 | [6 empty] | 0.8293 | 0.98 | 0.2184 | 5.118 | 0.0424 | 14.4828 | 0.0038 | 25.4809 | 0.0033 | 37.4592
[16 empty] | 0.8316 | 0.0085 |  | 0.08 | [6 empty] | 0.0799 |  |  | 4 | 193.5 | RhB | [13 empty] | 25 | 0.8 | 80 | NaN | 10 | [5 empty] | 0.9978 | 0 | 0.4369 | 5.0467 | 0.0748 | 14.6916 | 0.0134 | 29.3832 | 0.0071 | 47.1028
[16 empty] | 0.8316 | 0.0085 |  | 0.08 | [6 empty] | 0.0799 |  |  | 4 | 193.5 | RhB | [13 empty] | 25 | 0.8 | 80 | NaN |  |  |  | 10 |  |  | 0.8961 | 0.8972 | 0.2859 | 9.8692 | 0.0518 | 20.6355 | 0.0089 | 37.1215 | 0.0076 | 52.2617
[16 empty] | 0.8316 | 0.0085 |  | 0.08 | [6 empty] | 0.0799 |  |  | 4 | 193.5 | RhB | [13 empty] | 25 | 0.8 | 80 | NaN | [30 empty] | 0.8629 | 1.9317 | 0.3873 | 11.7388 | 0.1581 | 19.5579 | 0.0711 | 30.1601 | 0.0435 | 40.3647
[16 empty] | 0.8316 | 0.0085 |  | 0.08 | [6 empty] | 0.0799 |  |  | 4 | 193.5 | RhB | [13 empty] | 25 | 0.8 | 80 | NaN | [18 empty] | 0.8273 | 1.6667 | 0.2836 | 9.6183 | 0.069 | 19.9555 | 0.0114 | 34.401 | 0.0011 | 50.7019
0.363 | [9 empty] | 0.105 | [8 empty] | 0.303 | [6 empty] | 0.229 |  |  | 10 | 50.28 | RhB | [13 empty] | 100 | 0.1952 | 10 | NaN | [16 empty] | 0.3011 | [25 empty] | https://doi.org/10.1016/j.cej.2025.162578
0.363 | [9 empty] | 0.105 | [8 empty] | 0.303 | [6 empty] | 0.229 |  |  | 10 | 50.28 | RhB | [13 empty] | 100 | 0.1952 | 10 | 3 | [6 empty] | 1 | 2 | 0.8299 | 4 | 0.7057 | 6 | 0.4943 | 8 | 0.377 | 10
0.363 | [9 empty] | 0.105 | [8 empty] | 0.303 | [6 empty] | 0.229 |  |  | 10 | 50.28 | RhB | [13 empty] | 100 | 0.1952 | 10 | 4 | [6 empty] | 1 | 2 | 0.8552 | 4 | 0.5448 | 6 | 0.3655 | 8 | 0.1931 | 10
0.363 | [9 empty] | 0.105 | [8 empty] | 0.303 | [6 empty] | 0.229 |  |  | 10 | 50.28 | RhB | [13 empty] | 100 | 0.1952 | 10 | 6 | [6 empty] | 1 | 2 | 0.131 | 4 | 0.0253 | 6 | 0.0184 | 8 | 0.0092 | 10
0.363 | [9 empty] | 0.105 | [8 empty] | 0.303 | [6 empty] | 0.229 |  |  | 10 | 50.28 | RhB | [13 empty] | 20 | 0.1952 | 10 | NaN | [6 empty] | 0.9944 | 0.4915 | 0.9636 | 4.9773 | 0.8992 | 10.0758 | 0.8515 | 14.9294 | 0.8067 | 20.0291
0.363 | [9 empty] | 0.105 | [8 empty] | 0.303 | [6 empty] | 0.229 |  |  | 10 | 50.28 | RhB | [13 empty] | 200 | 0.1952 | 10 | NaN | [6 empty] | 1.0028 | 0.2461 | 0.8403 | 5.2771 | 0.6218 | 9.8128 | 0.4314 | 15.0265 | 0.2521 | 20.3024
0.363 | [9 empty] | 0.105 | [8 empty] | 0.303 | [6 empty] | 0.229 |  |  | 10 | 50.28 | RhB | [13 empty] | 100 | 0.0651 | 10 | NaN | [6 empty] | 0.9917 | 0.2123 | 0.8177 | 3.5476 | 0.7348 | 5.7924 | 0.7182 | 8.5858 | 0.7127 | 12.1388
0.363 | [9 empty] | 0.105 | [8 empty] | 0.303 | [6 empty] | 0.229 |  |  | 10 | 50.28 | RhB | [13 empty] | 100 | 0.6507 | 10 | NaN | [6 empty] | 0.9917 | 0.1516 | 0.6575 | 1.8421 | 0.3425 | 3.3813 | 0.0829 | 4.74 | 0.0221 | 7.3499
0.363 | [9 empty] | 0.105 | [8 empty] | 0.303 | [6 empty] | 0.229 |  |  | 10 | 50.28 | RhB | [13 empty] | 100 | 0.1952 | 10 | NaN | 5 | [5 empty] | 0.9815 | 0.1019 | 0.5889 | 1.424 | 0.3395 | 2.987 | 0.1986 | 4.5008 | 0.1224 | 5.9135
0.363 | [9 empty] | 0.105 | [8 empty] | 0.303 | [6 empty] | 0.229 |  |  | 10 | 50.28 | RhB | [13 empty] | 100 | 0.1952 | 10 | NaN |  |  | 5 |  |  |  | 0.9908 | 0.068 | 0.7044 | 1.0171 | 0.3256 | 2.0328 | 0.2009 | 3.8024 | 0.1339 | 5.6071
0.363 | [9 empty] | 0.105 | [8 empty] | 0.303 | [6 empty] | 0.229 |  |  | 10 | 50.28 | RhB | [13 empty] | 100 | 0.1952 | 10 | NaN | [30 empty] | 0.9972 | 0 | 0.4737 | 1 | 0.2825 | 2 | 0.2715 | 3 | 0.2715 | 4
0.363 | [9 empty] | 0.105 | [8 empty] | 0.303 | [6 empty] | 0.229 |  |  | 10 | 50.28 | RhB | [13 empty] | 100 | 0.1952 | 10 | NaN | [18 empty] | 1.0028 | 0 | 0.0859 | 1 | 0.036 | 2 | 0.0055 | 3 | 0.0055 | 4
0.2712 |  |  | 0.0205 | [8 empty] | 0.0074 | 0.0111 |  |  | 0.0674 |  |  | 0.3266 | [6 empty] | 0.2959 |  |  | 2 | 42.17 | RhB | [13 empty] | 100 | 1 | 20 | 7.2 | [6 empty] | 0.9899 | 0.2362 | 0.4962 | 2.126 | 0.1266 | 6.7323 | 0.0051 | 11.5748 | 0 | 19.7244 | [26 empty] | https://doi.org/10.1016/j.jece.2024.112579
0.2712 |  |  | 0.0205 | [8 empty] | 0.0074 | 0.0111 |  |  | 0.0674 |  |  | 0.3266 | [6 empty] | 0.2959 |  |  | 2 | 42.17 | RhB | [13 empty] | 100 | 0.5 | 20 | 7.2 | [6 empty] | 0.9848 | 0.2362 | 0.5051 | 4.8425 | 0.2121 | 10.2756 | 0.0909 | 19.9606 | 0.0101 | 29.4094
0.2712 |  |  | 0.0205 | [8 empty] | 0.0074 | 0.0111 |  |  | 0.0674 |  |  | 0.3266 | [6 empty] | 0.2959 |  |  | 2 | 42.17 | RhB | [13 empty] | 100 | 5 | 20 | 7.2 | [6 empty] | 0.9773 | 0.2362 | 0.6162 | 1.063 | 0.1313 | 4.9606 | 0.0101 | 10.0394 | 0 | 20.315
0.2712 |  |  | 0.0205 | [8 empty] | 0.0074 | 0.0111 |  |  | 0.0674 |  |  | 0.3266 | [6 empty] | 0.2959 |  |  | 2 | 42.17 | RhB | [13 empty] | 50 | 1 | 20 | 7.2 | [6 empty] | 0.9727 | 0.1422 | 0.6939 | 4.9763 | 0.4879 | 10.0948 | 0.1545 | 20.0474 | 0.0121 | 30
0.2712 |  |  | 0.0205 | [8 empty] | 0.0074 | 0.0111 |  |  | 0.0674 |  |  | 0.3266 | [6 empty] | 0.2959 |  |  | 2 | 42.17 | RhB | [13 empty] | 500 | 1 | 20 | 7.2 | [6 empty] | 0.9788 | 0.1422 | 0.4606 | 1.2796 | 0.0818 | 4.9763 | 0.0273 | 10.0948 | 0 | 20.0474
0.2712 |  |  | 0.0205 | [8 empty] | 0.0074 | 0.0111 |  |  | 0.0674 |  |  | 0.3266 | [6 empty] | 0.2959 |  |  | 2 | 42.17 | RhB | [13 empty] | 100 | 1 | 20 | 3 | [6 empty] | 0.7316 | 1.1135 | 0.4897 | 4.918 | 0.2153 | 10.1397 | 0.0118 | 19.9212 | 0 | 29.7299
0.2712 |  |  | 0.0205 | [8 empty] | 0.0074 | 0.0111 |  |  | 0.0674 |  |  | 0.3266 | [6 empty] | 0.2959 |  |  | 2 | 42.17 | RhB | [13 empty] | 100 | 1 | 20 | 5.4 | [6 empty] | 0.9115 | 1.1391 | 0.5841 | 5.358 | 0.2478 | 10.1443 | 0.0118 | 20.4899 | 0 | 30.1564
0.2712 |  |  | 0.0205 | [8 empty] | 0.0074 | 0.0111 |  |  | 0.0674 |  |  | 0.3266 | [6 empty] | 0.2959 |  |  | 2 | 42.17 | RhB | [13 empty] | 100 | 1 | 20 | 9 | [6 empty] | 0.9086 | 1.2809 | 0.6372 | 5.2233 | 0.3569 | 10.1598 | 0.059 | 20.2122 | 0 | 29.7299
0.2712 |  |  | 0.0205 | [8 empty] | 0.0074 | 0.0111 |  |  | 0.0674 |  |  | 0.3266 | [6 empty] | 0.2959 |  |  | 2 | 42.17 | RhB | [13 empty] | 100 | 1 | 20 | 7.2 | 5 | [5 empty] | 0.8937 | 1.1571 | 0.5406 | 5.1702 | 0.2088 | 10.2283 | 0.0127 | 20.0512 | 0.004 | 30.1274
0.2712 |  |  | 0.0205 | [8 empty] | 0.0074 | 0.0111 |  |  | 0.0674 |  |  | 0.3266 | [6 empty] | 0.2959 |  |  | 2 | 42.17 | RhB | [13 empty] | 100 | 1 | 20 | 7.2 |  | 5 |  |  |  |  | 0.9688 | 0.8163 | 0.8864 | 4.8185 | 0.8125 | 9.6451 | 0.6619 | 20.1246 | 0.5369 | 29.9124
0.2712 |  |  | 0.0205 | [8 empty] | 0.0074 | 0.0111 |  |  | 0.0674 |  |  | 0.3266 | [6 empty] | 0.2959 |  |  | 2 | 42.17 | RhB | [13 empty] | 100 | 1 | 20 | 7.2 | [40 empty] | 0.1532
0.2712 |  |  | 0.0205 | [8 empty] | 0.0074 | 0.0111 |  |  | 0.0674 |  |  | 0.3266 | [6 empty] | 0.2959 |  |  | 2 | 42.17 | RhB | [13 empty] | 100 | 1 | 20 | 7.2 | [28 empty] | 0.2013
0.0108 | [15 empty] | 0.575 | 0.349 |  | 0.0653 | [9 empty] | 4 | 206.06 | RhB | [13 empty] | 100 | 0.325 | 20 | 9.8 | [16 empty] | 0.3506 | [25 empty] | https://doi.org/10.1016/j.seppur.2024.126570
0.0108 | [15 empty] | 0.575 | 0.349 |  | 0.0653 | [9 empty] | 4 | 206.06 | RhB | [13 empty] | 50 | 0.325 | 20 | 9.8 | [16 empty] | 0.1581
0.0108 | [15 empty] | 0.575 | 0.349 |  | 0.0653 | [9 empty] | 4 | 206.06 | RhB | [13 empty] | 200 | 0.325 | 20 | 9.8 | [16 empty] | 0.5161
0.0108 | [15 empty] | 0.575 | 0.349 |  | 0.0653 | [9 empty] | 4 | 206.06 | RhB | [13 empty] | 300 | 0.325 | 20 | 9.8 | [16 empty] | 0.671
0.0108 | [15 empty] | 0.575 | 0.349 |  | 0.0653 | [9 empty] | 4 | 206.06 | RhB | [13 empty] | 100 | 0.325 | 10 | 9.8 | [16 empty] | 0.3884
0.0108 | [15 empty] | 0.575 | 0.349 |  | 0.0653 | [9 empty] | 4 | 206.06 | RhB | [13 empty] | 100 | 0.325 | 40 | 9.8 | [16 empty] | 0.2379
0.0108 | [15 empty] | 0.575 | 0.349 |  | 0.0653 | [9 empty] | 4 | 206.06 | RhB | [13 empty] | 100 | 0.325 | 60 | 9.8 | [16 empty] | 0.2067
0.0108 | [15 empty] | 0.575 | 0.349 |  | 0.0653 | [9 empty] | 4 | 206.06 | RhB | [13 empty] | 100 | 0.081 | 20 | 9.8 | [16 empty] | 0.1697
0.0108 | [15 empty] | 0.575 | 0.349 |  | 0.0653 | [9 empty] | 4 | 206.06 | RhB | [13 empty] | 100 | 0.488 | 20 | 9.8 | [16 empty] | 0.3421
0.0108 | [15 empty] | 0.575 | 0.349 |  | 0.0653 | [9 empty] | 4 | 206.06 | RhB | [13 empty] | 100 | 0.325 | 20 | 3.82 | [16 empty] | 0.3099
0.0108 | [15 empty] | 0.575 | 0.349 |  | 0.0653 | [9 empty] | 4 | 206.06 | RhB | [13 empty] | 100 | 0.325 | 20 | 7.23 | [16 empty] | 0.2924
0.0108 | [15 empty] | 0.575 | 0.349 |  | 0.0653 | [9 empty] | 4 | 206.06 | RhB | [13 empty] | 100 | 0.325 | 20 | 9.8 | 5 | [15 empty] | 0.363
0.0108 | [15 empty] | 0.575 | 0.349 |  | 0.0653 | [9 empty] | 4 | 206.06 | RhB | [13 empty] | 100 | 0.325 | 20 | 9.8 |  |  |  | 5 | [12 empty] | 0.3048
0.0108 | [15 empty] | 0.575 | 0.349 |  | 0.0653 | [9 empty] | 4 | 206.06 | RhB | [13 empty] | 100 | 0.325 | 20 | 9.8 |  | 5 | [14 empty] | 0.103
0.0108 | [15 empty] | 0.575 | 0.349 |  | 0.0653 | [9 empty] | 4 | 206.06 | RhB | [13 empty] | 100 | 0.325 | 20 | 9.8 | [40 empty] | 0.3273
0.0108 | [15 empty] | 0.575 | 0.349 |  | 0.0653 | [9 empty] | 4 | 206.06 | RhB | [13 empty] | 100 | 0.325 | 20 | 9.8 | [28 empty] | NaN
0.0099 | [15 empty] | 0.8882 | 0.0373 |  | 0.0647 | [9 empty] | 5 | 234.36 | SDZ | [13 empty] | 100 | 1 | 10 | 7 | [16 empty] | 0.7608 | [25 empty] | https://doi.org/10.1016/j.jallcom.2024.174313
0.0099 | [15 empty] | 0.8882 | 0.0373 |  | 0.0647 | [9 empty] | 5 | 234.36 | SDZ | [13 empty] | 50 | 1 | 10 | 7 | [16 empty] | 0.5141
0.0099 | [15 empty] | 0.8882 | 0.0373 |  | 0.0647 | [9 empty] | 5 | 234.36 | SDZ | [13 empty] | 150 | 1 | 10 | 7 | [16 empty] | 0.903
0.0099 | [15 empty] | 0.8882 | 0.0373 |  | 0.0647 | [9 empty] | 5 | 234.36 | SDZ | [13 empty] | 200 | 1 | 10 | 7 | [16 empty] | 1.1318
0.0099 | [15 empty] | 0.8882 | 0.0373 |  | 0.0647 | [9 empty] | 5 | 234.36 | SDZ | [13 empty] | 100 | 0.5 | 10 | 7 | [16 empty] | 0.2843
0.0099 | [15 empty] | 0.8882 | 0.0373 |  | 0.0647 | [9 empty] | 5 | 234.36 | SDZ | [13 empty] | 100 | 1.5 | 10 | 7 | [16 empty] | 0.4236
0.0099 | [15 empty] | 0.8882 | 0.0373 |  | 0.0647 | [9 empty] | 5 | 234.36 | SDZ | [13 empty] | 100 | 2 | 10 | 7 | [16 empty] | 0.4857
0.0099 | [15 empty] | 0.8882 | 0.0373 |  | 0.0647 | [9 empty] | 5 | 234.36 | SDZ | [13 empty] | 100 | 1 | 5 | 7 | [16 empty] | 0.5941
0.0099 | [15 empty] | 0.8882 | 0.0373 |  | 0.0647 | [9 empty] | 5 | 234.36 | SDZ | [13 empty] | 100 | 1 | 20 | 7 | [16 empty] | 0.4352
0.0099 | [15 empty] | 0.8882 | 0.0373 |  | 0.0647 | [9 empty] | 5 | 234.36 | SDZ | [13 empty] | 100 | 1 | 30 | 7 | [16 empty] | 0.2669
0.0099 | [15 empty] | 0.8882 | 0.0373 |  | 0.0647 | [9 empty] | 5 | 234.36 | SDZ | [13 empty] | 100 | 1 | 10 | 3 | [16 empty] | 0.7431
0.0099 | [15 empty] | 0.8882 | 0.0373 |  | 0.0647 | [9 empty] | 5 | 234.36 | SDZ | [13 empty] | 100 | 1 | 10 | 5 | [16 empty] | 0.6054
0.0099 | [15 empty] | 0.8882 | 0.0373 |  | 0.0647 | [9 empty] | 5 | 234.36 | SDZ | [13 empty] | 100 | 1 | 10 | 9 | [16 empty] | 0.8877
0.0099 | [15 empty] | 0.8882 | 0.0373 |  | 0.0647 | [9 empty] | 5 | 234.36 | SDZ | [13 empty] | 100 | 1 | 10 | 11 | [16 empty] | 0.2925
0.0099 | [15 empty] | 0.8882 | 0.0373 |  | 0.0647 | [9 empty] | 5 | 234.36 | SDZ | [13 empty] | 100 | 1 | 10 | 7 | 20 | [15 empty] | 0.5726
0.0099 | [15 empty] | 0.8882 | 0.0373 |  | 0.0647 | [9 empty] | 5 | 234.36 | SDZ | [13 empty] | 100 | 1 | 10 | 7 |  | 20 | [14 empty] | 0.2772
0.0099 | [15 empty] | 0.8882 | 0.0373 |  | 0.0647 | [9 empty] | 5 | 234.36 | SDZ | [13 empty] | 100 | 1 | 10 | 7 |  |  |  | 20 | [12 empty] | 0.5562
0.0099 | [15 empty] | 0.8882 | 0.0373 |  | 0.0647 | [9 empty] | 5 | 234.36 | SDZ | [13 empty] | 100 | 1 | 10 | 7 |  |  |  |  | 20 | [11 empty] | 0.5212
0.0099 | [15 empty] | 0.8882 | 0.0373 |  | 0.0647 | [9 empty] | 5 | 234.36 | SDZ | [13 empty] | 100 | 1 | 10 | 7 | [40 empty] | 0.6348
0.0099 | [15 empty] | 0.8882 | 0.0373 |  | 0.0647 | [9 empty] | 5 | 234.36 | SDZ | [13 empty] | 100 | 1 | 10 | 7 | [28 empty] | 0.5668
0.0037 | [12 empty] | 0.305 |  |  | 0.3698 | NaN |  | 0.3214 | [9 empty] | 0 | 194.904 | NFA | [13 empty] | 1000 | 1.6267 | 20 | NaN | [6 empty] | 0.524 | 0.3554 | 0.1083 | 2.5319 | 0.0679 | 9.7884 | 0.0472 | 29.9543 | 0.0384 | 50.1215 | [26 empty] | https://doi.org/10.1016/j.seppur.2023.123127
0.0037 | [12 empty] | 0.305 |  |  | 0.3698 | NaN |  | 0.3214 | [9 empty] | 0 | 194.904 | NFA | [13 empty] | 500 | 1.6267 | 20 | NaN | [6 empty] | 0.4979 | 0.3527 | 0.1946 | 4.7591 | 0.1238 | 19.9789 | 0.1112 | 35.0028 | 0.1067 | 50.6326
0.0037 | [12 empty] | 0.305 |  |  | 0.3698 | NaN |  | 0.3214 | [9 empty] | 0 | 194.904 | NFA | [13 empty] | 2000 | 1.6267 | 20 | NaN | [6 empty] | 0.4498 | 0.3479 | 0.0561 | 2.8292 | 0.0235 | 16.4393 | 0.021 | 31.1618 | 0.0204 | 49.2121
0.0037 | [12 empty] | 0.305 |  |  | 0.3698 | NaN |  | 0.3214 | [9 empty] | 0 | 194.904 | NFA | [13 empty] | 1000 | 1.6267 | 20 | 2.88 | [6 empty] | 0.6102 | 0.4819 | 0.1381 | 2.0482 | 0.0612 | 16.1446 | 0.0498 | 33.7349 | 0.0505 | 49.6386
0.0037 | [12 empty] | 0.305 |  |  | 0.3698 | NaN |  | 0.3214 | [9 empty] | 0 | 194.904 | NFA | [13 empty] | 1000 | 1.6267 | 20 | 5.43 | [6 empty] | 0.5933 | 0.4819 | 0.0922 | 3.012 | 0.0517 | 20.1205 | 0.0474 | 34.8193 | 0.0431 | 47.7108
0.0037 | [12 empty] | 0.305 |  |  | 0.3698 | NaN |  | 0.3214 | [9 empty] | 0 | 194.904 | NFA | [13 empty] | 1000 | 1.6267 | 20 | 9.06 | [6 empty] | 0.5812 | 0.4819 | 0.08 | 1.6867 | 0.0223 | 12.5301 | 0.0158 | 30.4819 | 0.0115 | 43.9759
0.0037 | [12 empty] | 0.305 |  |  | 0.3698 | NaN |  | 0.3214 | [9 empty] | 0 | 194.904 | NFA | [13 empty] | 1000 | 1.6267 | 20 | 11.7 | [6 empty] | 0.5642 | 0.4819 | 0.0995 | 4.8193 | 0.0881 | 21.0843 | 0.0861 | 33.253 | 0.0847 | 58.7952
0.0037 | [12 empty] | 0.305 |  |  | 0.3698 | NaN |  | 0.3214 | [9 empty] | 0 | 194.904 | NFA | [13 empty] | 1000 | 1.6267 | 20 | NaN | 5 | [5 empty] | 0.6609 | 0.442 | 0.112 | 2.9109 | 0.0724 | 17.9967 | 0.0571 | 35.2584 | 0.0514 | 55.298
0.0037 | [12 empty] | 0.305 |  |  | 0.3698 | NaN |  | 0.3214 | [9 empty] | 0 | 194.904 | NFA | [13 empty] | 1000 | 1.6267 | 20 | NaN |  |  |  | 5 |  |  | 0.6536 | 0.1996 | 0.1706 | 1.3486 | 0.0776 | 10.7538 | 0.0622 | 28.8606 | 0.0567 | 43.5883
0.0037 | [12 empty] | 0.305 |  |  | 0.3698 | NaN |  | 0.3214 | [9 empty] | 0 | 194.904 | NFA | [13 empty] | 1000 | 1.6267 | 20 | NaN | [30 empty] | 0.8633 | 0.6372 | 0.2182 | 5.0973 | 0.1225 | 19.115 | 0.0868 | 35.8938 | 0.0723 | 50.2301
0.0037 | [12 empty] | 0.305 |  |  | 0.3698 | NaN |  | 0.3214 | [9 empty] | 0 | 194.904 | NFA | [13 empty] | 1000 | 1.6267 | 20 | NaN | [28 empty] | NaN
0.0248 | [15 empty] | 0.8652 |  |  | 0.11 | [9 empty] | 0 | 422.583 | RhB | [13 empty] | 150 | 3.2533 | 100 | 4.1 | [16 empty] | 0.0905 | [25 empty] | https://doi.org/10.1016/j.jece.2022.107463
0.0248 | [15 empty] | 0.8652 |  |  | 0.11 | [9 empty] | 0 | 422.583 | RhB | [13 empty] | 50 | 3.2533 | 100 | 4.1 | [16 empty] | 0.028
0.0248 | [15 empty] | 0.8652 |  |  | 0.11 | [9 empty] | 0 | 422.583 | RhB | [13 empty] | 100 | 3.2533 | 100 | 4.1 | [16 empty] | 0.0465
0.0248 | [15 empty] | 0.8652 |  |  | 0.11 | [9 empty] | 0 | 422.583 | RhB | [13 empty] | 200 | 3.2533 | 100 | 4.1 | [16 empty] | 0.1233
0.0248 | [15 empty] | 0.8652 |  |  | 0.11 | [9 empty] | 0 | 422.583 | RhB | [13 empty] | 250 | 3.2533 | 100 | 4.1 | [16 empty] | 0.1432
0.0248 | [15 empty] | 0.8652 |  |  | 0.11 | [9 empty] | 0 | 422.583 | RhB | [13 empty] | 150 | 1.6267 | 100 | 4.1 | [16 empty] | 0.0529
0.0248 | [15 empty] | 0.8652 |  |  | 0.11 | [9 empty] | 0 | 422.583 | RhB | [13 empty] | 150 | 4.88 | 100 | 4.1 | [16 empty] | 0.0866
0.0248 | [15 empty] | 0.8652 |  |  | 0.11 | [9 empty] | 0 | 422.583 | RhB | [13 empty] | 150 | 3.2533 | 100 | 3 | [16 empty] | 0.074
0.0248 | [15 empty] | 0.8652 |  |  | 0.11 | [9 empty] | 0 | 422.583 | RhB | [13 empty] | 150 | 3.2533 | 100 | 5 | [16 empty] | 0.1002
0.0248 | [15 empty] | 0.8652 |  |  | 0.11 | [9 empty] | 0 | 422.583 | RhB | [13 empty] | 150 | 3.2533 | 100 | 9 | [16 empty] | 0.1109
0.0248 | [15 empty] | 0.8652 |  |  | 0.11 | [9 empty] | 0 | 422.583 | RhB | [13 empty] | 150 | 3.2533 | 100 | 4.1 | 10 | [15 empty] | 0.0647
0.0248 | [15 empty] | 0.8652 |  |  | 0.11 | [9 empty] | 0 | 422.583 | RhB | [13 empty] | 150 | 3.2533 | 100 | 4.1 |  | 10 | [14 empty] | 0.0243
0.0248 | [15 empty] | 0.8652 |  |  | 0.11 | [9 empty] | 0 | 422.583 | RhB | [13 empty] | 150 | 3.2533 | 100 | 4.1 |  |  |  | 10 | [12 empty] | 0.0899
0.0248 | [15 empty] | 0.8652 |  |  | 0.11 | [9 empty] | 0 | 422.583 | RhB | [13 empty] | 150 | 3.2533 | 100 | 4.1 |  |  |  |  | 20 | [11 empty] | 0.0575
0.0248 | [15 empty] | 0.8652 |  |  | 0.11 | [9 empty] | 0 | 422.583 | RhB | [13 empty] | 150 | 3.2533 | 100 | 4.1 | [28 empty] | 0.0612
0.216 | [15 empty] | 0.5619 |  |  | 0.1733 | [6 empty] | 0.0488 |  |  | 2 | NaN | RhB | [13 empty] | 200 | 1.3013 | 10 | 7 | [16 empty] | 0.4009 | [25 empty] | https://doi.org/10.1016/j.seppur.2022.122300
0.216 | [15 empty] | 0.5619 |  |  | 0.1733 | [6 empty] | 0.0488 |  |  | 2 | NaN | RhB | [13 empty] | 200 | 1.3013 | 10 | 3 | [16 empty] | 0.2267
0.216 | [15 empty] | 0.5619 |  |  | 0.1733 | [6 empty] | 0.0488 |  |  | 2 | NaN | RhB | [13 empty] | 200 | 1.3013 | 10 | 5.4 | [16 empty] | 0.3067
0.216 | [15 empty] | 0.5619 |  |  | 0.1733 | [6 empty] | 0.0488 |  |  | 2 | NaN | RhB | [13 empty] | 200 | 1.3013 | 10 | 9 | [16 empty] | 0.4533
0.216 | [15 empty] | 0.5619 |  |  | 0.1733 | [6 empty] | 0.0488 |  |  | 2 | NaN | RhB | [13 empty] | 200 | 1.3013 | 10 | 11 | [16 empty] | 0.5511
0.216 | [15 empty] | 0.5619 |  |  | 0.1733 | [6 empty] | 0.0488 |  |  | 2 | NaN | RhB | [13 empty] | 100 | 1.3013 | 10 | 7 | [6 empty] | 0.9375 | 0.3247 | 0.4744 | 3.7879 | 0.1477 | 7.2511 | 0.0284 | 12.0671 | 0.0142 | 20.184
0.216 | [15 empty] | 0.5619 |  |  | 0.1733 | [6 empty] | 0.0488 |  |  | 2 | NaN | RhB | [13 empty] | 800 | 1.3013 | 10 | 7 | [6 empty] | 0.9091 | 0.9199 | 0.5398 | 4.2749 | 0.1307 | 8.658 | 0.0284 | 14.7186 | 0.0142 | 21.4827
0.216 | [15 empty] | 0.5619 |  |  | 0.1733 | [6 empty] | 0.0488 |  |  | 2 | NaN | RhB | [13 empty] | 200 | 1.3013 | 10 | 7 | 5 | [5 empty] | 0.9338 | 0.2604 | 0.4566 | 2.9948 | 0.089 | 6.8142 | 0.0137 | 12.283 | 0 | 20.6163
0.216 | [15 empty] | 0.5619 |  |  | 0.1733 | [6 empty] | 0.0488 |  |  | 2 | NaN | RhB | [13 empty] | 200 | 1.3013 | 10 | 7 |  | 5 |  |  |  |  | 0.874 | 0.9875 | 0.3863 | 4.9896 | 0.137 | 8.9917 | 0.0219 | 14.9168 | 0.0082 | 22.817
0.216 | [15 empty] | 0.5619 |  |  | 0.1733 | [6 empty] | 0.0488 |  |  | 2 | NaN | RhB | [13 empty] | 200 | 1.3013 | 10 | 7 | [30 empty] | 0.8928 | 0.6745 | 0.6443 | 5.036 | 0.5443 | 9.9371 | 0.5106 | 16.1421 | 0.5088 | 21.3129
0.216 | [15 empty] | 0.5619 |  |  | 0.1733 | [6 empty] | 0.0488 |  |  | 2 | NaN | RhB | [13 empty] | 200 | 1.3013 | 10 | 7 | [18 empty] | 0.9019 | 0.4496 | 0.432 | 4.9011 | 0.2771 | 8.9928 | 0.2296 | 14.2086 | 0.2166 | 21.5827
0.1147 | [15 empty] | 0.0771 |  |  | 0.3889 | [6 empty] | 0.41923 |  |  | 2 | 45.68 | SMX | [13 empty] | 50 | 0.3 | 20 | 7.86 | [16 empty] | 0.15 | [25 empty] | https://doi.org/10.1016/j.jcis.2024.05.166
0.1147 | [15 empty] | 0.0771 |  |  | 0.3889 | [6 empty] | 0.41923 |  |  | 2 | 45.68 | SMX | [13 empty] | 50 | 0.3 | 20 | 3 | [16 empty] | 0.109
0.1147 | [15 empty] | 0.0771 |  |  | 0.3889 | [6 empty] | 0.41923 |  |  | 2 | 45.68 | SMX | [13 empty] | 50 | 0.3 | 20 | 5 | [16 empty] | 0.141
0.1147 | [15 empty] | 0.0771 |  |  | 0.3889 | [6 empty] | 0.41923 |  |  | 2 | 45.68 | SMX | [13 empty] | 50 | 0.3 | 20 | 9 | [16 empty] | 0.115
0.1147 | [15 empty] | 0.0771 |  |  | 0.3889 | [6 empty] | 0.41923 |  |  | 2 | 45.68 | SMX | [13 empty] | 50 | 0.3 | 20 | 7.86
0.1147 | [15 empty] | 0.0771 |  |  | 0.3889 | [6 empty] | 0.41923 |  |  | 2 | 45.68 | SMX | [13 empty] | 50 | 0.3 | 20 | 7.86 | 5 | [5 empty] | 0.9397 | 0.3191 | 0.4774 | 2.5532 | 0.2355 | 5.7447 | 0.1103 | 10.1596 | 0.0584 | 15.266
0.1147 | [15 empty] | 0.0771 |  |  | 0.3889 | [6 empty] | 0.41923 |  |  | 2 | 45.68 | SMX | [13 empty] | 50 | 0.3 | 20 | 7.86 |  |  |  | 5 |  |  | 0.7552 | 2.0213 | 0.5434 | 5.1596 | 0.335 | 8.2979 | 0.1867 | 11.9149 | 0.135 | 16.4894
0.1147 | [15 empty] | 0.0771 |  |  | 0.3889 | [6 empty] | 0.41923 |  |  | 2 | 45.68 | SMX | [13 empty] | 50 | 0.3 | 20 | 7.86 |  |  |  |  | 20 |  | 0.7818 | 2.5 | 0.5363 | 6.5957 | 0.3817 | 8.7766 | 0.2604 | 11.4362 | 0.1854 | 15.5319
0.1147 | [15 empty] | 0.0771 |  |  | 0.3889 | [6 empty] | 0.41923 |  |  | 2 | 45.68 | SMX | [13 empty] | 50 | 0.3 | 20 | 7.86 | [30 empty] | 0.929 | 1.2673 | 0.5625 | 4.9901 | 0.4597 | 8.6337 | 0.4122 | 14.2178 | 0.383 | 19.8416
0.1147 | [15 empty] | 0.0771 |  |  | 0.3889 | [6 empty] | 0.41923 |  |  | 2 | 45.68 | SMX | [13 empty] | 50 | 0.3 | 20 | 7.86 | [18 empty] | 0.8465 | 1.3069 | 0.544 | 4.0792 | 0.3654 | 6.3366 | 0.2282 | 9.505 | 0.1231 | 13.703
[13 empty] | 0.0869 |  |  | 0.4756 | 0.0151 |  | 0.398 | [6 empty] | 0.0244 |  |  | 0 | 24 | CBZ | [13 empty] | 200 | 0.976 | 20 | 6.91 | [6 empty] | 0.9641 | 0.0983 | 0.4619 | 7.0521 | 0.1376 | 17.3304 | 0.0685 | 30.8038 | 0.0539 | 49.9847 | [26 empty] | https://doi.org/10.1016/j.jece.2022.108659
[13 empty] | 0.0869 |  |  | 0.4756 | 0.0151 |  | 0.398 | [6 empty] | 0.0244 |  |  | 0 | 24 | CBZ | [13 empty] | 200 | 0.6507 | 20 | 6.91 | [16 empty] | 0.0701
[13 empty] | 0.0869 |  |  | 0.4756 | 0.0151 |  | 0.398 | [6 empty] | 0.0244 |  |  | 0 | 24 | CBZ | [13 empty] | 200 | 1.3013 | 20 | 6.91 | [16 empty] | 0.0726
[13 empty] | 0.0869 |  |  | 0.4756 | 0.0151 |  | 0.398 | [6 empty] | 0.0244 |  |  | 0 | 24 | CBZ | [13 empty] | 100 | 0.976 | 20 | 6.91 | [6 empty] | 0.941 | 1.3363 | 0.8846 | 13.2294 | 0.7607 | 24.9889 | 0.643 | 36.6147 | 0.5282 | 49.0423
[13 empty] | 0.0869 |  |  | 0.4756 | 0.0151 |  | 0.398 | [6 empty] | 0.0244 |  |  | 0 | 24 | CBZ | [13 empty] | 300 | 0.976 | 20 | 6.91 | [6 empty] | 0.9412 | 0.2673 | 0.4343 | 7.3497 | 0.1851 | 14.0312 | 0.0734 | 27.2606 | 0.0502 | 43.5635
[13 empty] | 0.0869 |  |  | 0.4756 | 0.0151 |  | 0.398 | [6 empty] | 0.0244 |  |  | 0 | 24 | CBZ | [13 empty] | 200 | 0.976 | 10 | 6.91 | [16 empty] | 0.0926
[13 empty] | 0.0869 |  |  | 0.4756 | 0.0151 |  | 0.398 | [6 empty] | 0.0244 |  |  | 0 | 24 | CBZ | [13 empty] | 200 | 0.976 | 30 | 6.91 | [16 empty] | 0.0586
[13 empty] | 0.0869 |  |  | 0.4756 | 0.0151 |  | 0.398 | [6 empty] | 0.0244 |  |  | 0 | 24 | CBZ | [13 empty] | 200 | 0.976 | 20 | 3 | [6 empty] | 0.9238 | 1.1804 | 0.584 | 13.1733 | 0.4064 | 23.7269 | 0.2894 | 36.1668 | 0.2255 | 49.7838
[13 empty] | 0.0869 |  |  | 0.4756 | 0.0151 |  | 0.398 | [6 empty] | 0.0244 |  |  | 0 | 24 | CBZ | [13 empty] | 200 | 0.976 | 20 | 5 | [6 empty] | 0.896 | 0.8287 | 0.5135 | 6.0811 | 0.1966 | 15.1127 | 0.0745 | 28.8549 | 0.0586 | 46.2532
[13 empty] | 0.0869 |  |  | 0.4756 | 0.0151 |  | 0.398 | [6 empty] | 0.0244 |  |  | 0 | 24 | CBZ | [13 empty] | 200 | 0.976 | 20 | 9 | [6 empty] | 0.858 | 0.7149 | 0.4678 | 7.7433 | 0.1763 | 17.6003 | 0.0796 | 27.9076 | 0.0663 | 44.2405
[13 empty] | 0.0869 |  |  | 0.4756 | 0.0151 |  | 0.398 | [6 empty] | 0.0244 |  |  | 0 | 24 | CBZ | [13 empty] | 200 | 0.976 | 20 | 6.91 |  |  |  | 5 |  |  | 0.9705 | 1.2484 | 0.5112 | 10.0742 | 0.1131 | 20.464 | 0.108 | 35.3226 | 0.0851 | 50.7398
[13 empty] | 0.0869 |  |  | 0.4756 | 0.0151 |  | 0.398 | [6 empty] | 0.0244 |  |  | 0 | 24 | CBZ | [13 empty] | 200 | 0.976 | 20 | 6.91 | 5 | [5 empty] | 0.951 | 0.2622 | 0.4018 | 10.0441 | 0.096 | 20.0629 | 0.056 | 39.8885 | 0.0522 | 49.7317
[13 empty] | 0.0869 |  |  | 0.4756 | 0.0151 |  | 0.398 | [6 empty] | 0.0244 |  |  | 0 | 24 | CBZ | [13 empty] | 200 | 0.976 | 20 | 6.91 | [30 empty] | 0.983 | 5.2594 | 0.8856 | 20.5009 | 0.8077 | 32.737 | 0.7436 | 44.2218 | 0.6739 | 58.068
[13 empty] | 0.0869 |  |  | 0.4756 | 0.0151 |  | 0.398 | [6 empty] | 0.0244 |  |  | 0 | 24 | CBZ | [13 empty] | 200 | 0.976 | 20 | 6.91 | [18 empty] | 0.9472 | 0.8587 | 0.7534 | 11.8068 | 0.4544 | 24.7943 | 0.2522 | 36.6011 | 0.1494 | 49.9106
[6 empty] | 0.7403 | [12 empty] | 0.2597 | [10 empty] | 954.53 | CBZ | [13 empty] | 500 | 0.1 | 13.6379 | NaN | [16 empty] | 0.2011 | [25 empty] | https://doi.org/10.1016/j.watres.2022.119363
[6 empty] | 0.7403 | [12 empty] | 0.2597 | [10 empty] | 954.53 | CBZ | [13 empty] | 500 | 0.05 | 13.6379 | NaN | [16 empty] | 0.1398
[6 empty] | 0.7403 | [12 empty] | 0.2597 | [10 empty] | 954.53 | CBZ | [13 empty] | 500 | 0.15 | 13.6379 | NaN | [16 empty] | 0.1683
[6 empty] | 0.7403 | [12 empty] | 0.2597 | [10 empty] | 954.53 | CBZ | [13 empty] | 500 | 0.2 | 13.6379 | NaN | [16 empty] | 0.1429
[6 empty] | 0.7403 | [12 empty] | 0.2597 | [10 empty] | 954.53 | CBZ | [13 empty] | 300 | 0.1 | 13.6379 | NaN | [16 empty] | 0.0947
[6 empty] | 0.7403 | [12 empty] | 0.2597 | [10 empty] | 954.53 | CBZ | [13 empty] | 700 | 0.1 | 13.6379 | NaN | [16 empty] | 0.2303
[6 empty] | 0.7403 | [12 empty] | 0.2597 | [10 empty] | 954.53 | CBZ | [13 empty] | 900 | 0.1 | 13.6379 | NaN | [16 empty] | 0.2447
[6 empty] | 0.7403 | [12 empty] | 0.2597 | [10 empty] | 954.53 | CBZ | [13 empty] | 500 | 0.1 | 13.6379 | NaN | 1 | [15 empty] | 0.2255
[6 empty] | 0.7403 | [12 empty] | 0.2597 | [10 empty] | 954.53 | CBZ | [13 empty] | 500 | 0.1 | 13.6379 | NaN |  |  |  | 1 | [12 empty] | 0.193
[6 empty] | 0.7403 | [12 empty] | 0.2597 | [10 empty] | 954.53 | CBZ | [13 empty] | 500 | 0.1 | 13.6379 | 3 | [6 empty] | 1.0056 | 0 | 0.6907 | 2.0148 | 0.3722 | 5.0173 | 0.1389 | 9.9951 | 0.0611 | 15.0519
[6 empty] | 0.7403 | [12 empty] | 0.2597 | [10 empty] | 954.53 | CBZ | [13 empty] | 500 | 0.1 | 13.6379 | 5 | [6 empty] | 0.9944 | 0.079 | 0.8426 | 2.0938 | 0.75 | 5.0173 | 0.7278 | 7.1506 | 0.7204 | 11.7728
[6 empty] | 0.7403 | [12 empty] | 0.2597 | [10 empty] | 954.53 | CBZ | [13 empty] | 500 | 0.1 | 13.6379 | 6 | [6 empty] | 0.9981 | 0.0395 | 0.9315 | 2.0938 | 0.8574 | 5.4519 | 0.85 | 9.363 | 0.8463 | 13.1556
[6 empty] | 0.7403 | [12 empty] | 0.2597 | [10 empty] | 954.53 | CBZ | [13 empty] | 500 | 0.1 | 13.6379 | NaN | [40 empty] | 0.1717
[6 empty] | 0.7403 | [12 empty] | 0.2597 | [10 empty] | 954.53 | CBZ | [13 empty] | 500 | 0.1 | 13.6379 | NaN | [28 empty] | 0.166
0.2056 | [6 empty] | 0.7804 | 0.014 | [21 empty] | NaN | CBZ | [13 empty] | 200 | 0.5 | 10 | 7 | [16 empty] | 0.1518 | [25 empty] | https://doi.org/10.1016/j.jcis.2024.07.094
0.2056 | [6 empty] | 0.7804 | 0.014 | [21 empty] | NaN | CBZ | [13 empty] | 200 | 0.33 | 10 | 7 | [16 empty] | 0.034
0.2056 | [6 empty] | 0.7804 | 0.014 | [21 empty] | NaN | CBZ | [13 empty] | 200 | 0.66 | 10 | 7 | [16 empty] | 0.135
0.2056 | [6 empty] | 0.7804 | 0.014 | [21 empty] | NaN | CBZ | [13 empty] | 200 | 0.83 | 10 | 7 | [16 empty] | 0.257
0.2056 | [6 empty] | 0.7804 | 0.014 | [21 empty] | NaN | CBZ | [13 empty] | 50 | 0.5 | 10 | 7 | [16 empty] | 0.048
0.2056 | [6 empty] | 0.7804 | 0.014 | [21 empty] | NaN | CBZ | [13 empty] | 100 | 0.5 | 10 | 7 | [16 empty] | 0.049
0.2056 | [6 empty] | 0.7804 | 0.014 | [21 empty] | NaN | CBZ | [13 empty] | 300 | 0.5 | 10 | 7 | [16 empty] | 0.389
0.2056 | [6 empty] | 0.7804 | 0.014 | [21 empty] | NaN | CBZ | [13 empty] | 200 | 0.5 | 10 | 3 | [16 empty] | 0.421
0.2056 | [6 empty] | 0.7804 | 0.014 | [21 empty] | NaN | CBZ | [13 empty] | 200 | 0.5 | 10 | 5 | [16 empty] | 0.195
0.2056 | [6 empty] | 0.7804 | 0.014 | [21 empty] | NaN | CBZ | [13 empty] | 200 | 0.5 | 10 | 9 | [16 empty] | 0.125
0.2056 | [6 empty] | 0.7804 | 0.014 | [21 empty] | NaN | CBZ | [13 empty] | 200 | 0.5 | 10 | 7 | 10 | [15 empty] | 0.22
0.2056 | [6 empty] | 0.7804 | 0.014 | [21 empty] | NaN | CBZ | [13 empty] | 200 | 0.5 | 10 | 7 |  |  |  | 10 | [12 empty] | 0.109
0.2056 | [6 empty] | 0.7804 | 0.014 | [21 empty] | NaN | CBZ | [13 empty] | 200 | 0.5 | 10 | 7 |  |  |  |  | 10 | [11 empty] | 0.03
0.2056 | [6 empty] | 0.7804 | 0.014 | [21 empty] | NaN | CBZ | [13 empty] | 200 | 0.5 | 10 | 7 | [40 empty] | 0.0175
0.2056 | [6 empty] | 0.7804 | 0.014 | [21 empty] | NaN | CBZ | [13 empty] | 200 | 0.5 | 10 | 7 | [28 empty] | 0.07
0.4706 | [8 empty] | 0.1908 | [9 empty] | 0.2359 | [6 empty] | 0.1026 |  |  | 2 | NaN | SMX | [13 empty] | 300 | 0.976 | 10 | NaN | [6 empty] | 0.8759 | 0.4556 | 0.0999 | 3.1315 | 0.0757 | 8.8102 | 0.0673 | 13.8904 | 0.0587 | 21.9586 | [26 empty] | https://doi.org/10.1016/j.seppur.2024.128007
0.4706 | [8 empty] | 0.1908 | [9 empty] | 0.2359 | [6 empty] | 0.1026 |  |  | 2 | NaN | SMX | [13 empty] | 150 | 0.976 | 10 | NaN | [6 empty] | 0.9936 | 0.0712 | 0.2347 | 3.2313 | 0.1392 | 8.0816 | 0.1134 | 16.6512 | 0.1002 | 24.436
0.4706 | [8 empty] | 0.1908 | [9 empty] | 0.2359 | [6 empty] | 0.1026 |  |  | 2 | NaN | SMX | [13 empty] | 250 | 0.976 | 10 | NaN | [6 empty] | 0.8507 | 0.6324 | 0.222 | 2.7304 | 0.1169 | 8.9372 | 0.1101 | 18.7938 | 0.097 | 26.5786
0.4706 | [8 empty] | 0.1908 | [9 empty] | 0.2359 | [6 empty] | 0.1026 |  |  | 2 | NaN | SMX | [13 empty] | 350 | 0.976 | 10 | NaN | [6 empty] | 0.6475 | 1.2608 | 0.114 | 4.0084 | 0.1295 | 10.9381 | 0.1197 | 16.5088 | 0.1162 | 22.58
0.4706 | [8 empty] | 0.1908 | [9 empty] | 0.2359 | [6 empty] | 0.1026 |  |  | 2 | NaN | SMX | [13 empty] | 300 | 0.488 | 10 | NaN | [6 empty] | 0.9476 | 0.2922 | 0.3665 | 3.0334 | 0.3571 | 9.4108 | 0.3581 | 15.3755 | 0.3514 | 22.1074
0.4706 | [8 empty] | 0.1908 | [9 empty] | 0.2359 | [6 empty] | 0.1026 |  |  | 2 | NaN | SMX | [13 empty] | 300 | 0.976 | 15 | NaN | [6 empty] | 0.8859 | 0.2005 | 0.2971 | 3.1865 | 0.252 | 9.4346 | 0.2387 | 15.917 | 0.2361 | 23.5375
0.4706 | [8 empty] | 0.1908 | [9 empty] | 0.2359 | [6 empty] | 0.1026 |  |  | 2 | NaN | SMX | [13 empty] | 300 | 0.976 | 20 | NaN | [6 empty] | 0.8647 | 0.2644 | 0.3581 | 4.6755 | 0.3528 | 11.7565 | 0.3528 | 18.5365 | 0.3475 | 23.9975
0.4706 | [8 empty] | 0.1908 | [9 empty] | 0.2359 | [6 empty] | 0.1026 |  |  | 2 | NaN | SMX | [13 empty] | 300 | 0.976 | 10 | 3 | [6 empty] | 0.8891 | 0.3951 | 0.1868 | 4.9789 | 0.1516 | 14.722 | 0.1431 | 21.7743 | 0.1292 | 29.9026
0.4706 | [8 empty] | 0.1908 | [9 empty] | 0.2359 | [6 empty] | 0.1026 |  |  | 2 | NaN | SMX | [13 empty] | 300 | 0.976 | 10 | 5 | [6 empty] | 0.7518 | 0.8216 | 0.105 | 4.8642 | 0.078 | 12.575 | 0.0669 | 18.6115 | 0.0611 | 24.4087
0.4706 | [8 empty] | 0.1908 | [9 empty] | 0.2359 | [6 empty] | 0.1026 |  |  | 2 | NaN | SMX | [13 empty] | 300 | 0.976 | 10 | 9 | [6 empty] | 0.7782 | 0.7005 | 0.0838 | 6.4193 | 0.0646 | 14.6077 | 0.0561 | 21.6002 | 0.0556 | 26.7397
0.4706 | [8 empty] | 0.1908 | [9 empty] | 0.2359 | [6 empty] | 0.1026 |  |  | 2 | NaN | SMX | [13 empty] | 300 | 0.976 | 10 | NaN | [40 empty] | 0.0975
0.4706 | [8 empty] | 0.1908 | [9 empty] | 0.2359 | [6 empty] | 0.1026 |  |  | 2 | NaN | SMX | [13 empty] | 300 | 0.976 | 10 | NaN | [28 empty] | 0.1144
0.0135 | [15 empty] | 0.8929 | 0.0249 |  | 0.0688 | [9 empty] | 4 | 108.9 | phenol | [13 empty] | 200 | 0.65 | 9.4113 | 7.3 | [16 empty] | 2.59 | [25 empty] | https://doi.org/10.1016/j.jhazmat.2023.131596
0.0135 | [15 empty] | 0.8929 | 0.0249 |  | 0.0688 | [9 empty] | 4 | 108.9 | phenol | [13 empty] | 200 | 0.65 | 9.4113 | 3 | [16 empty] | 1.68
0.0135 | [15 empty] | 0.8929 | 0.0249 |  | 0.0688 | [9 empty] | 4 | 108.9 | phenol | [13 empty] | 200 | 0.65 | 9.4113 | 6 | [16 empty] | 1.66
0.0135 | [15 empty] | 0.8929 | 0.0249 |  | 0.0688 | [9 empty] | 4 | 108.9 | phenol | [13 empty] | 200 | 0.65 | 9.4113 | 7 | [16 empty] | 4.56
0.0135 | [15 empty] | 0.8929 | 0.0249 |  | 0.0688 | [9 empty] | 4 | 108.9 | phenol | [13 empty] | 200 | 0.65 | 9.4113 | 9 | [16 empty] | 1.94
0.0135 | [15 empty] | 0.8929 | 0.0249 |  | 0.0688 | [9 empty] | 4 | 108.9 | phenol | [13 empty] | 200 | 0.65 | 9.4113 | 7.3 | [40 empty] | 2.81
0.0135 | [15 empty] | 0.8929 | 0.0249 |  | 0.0688 | [9 empty] | 4 | 108.9 | phenol | [13 empty] | 200 | 0.65 | 9.4113 | 7.3 | [28 empty] | 1.28
[14 empty] | 0.0112 |  | 0.5927 |  |  | 0.3187 | [5 empty] | 0.0774 |  |  |  | 4 | 2.3 | TC | [13 empty] | 400 | 5 | 10 | NaN | [16 empty] | 0.2523 | [25 empty] | https://doi.org/10.1016/j.colsurfa.2024.135336
[14 empty] | 0.0112 |  | 0.5927 |  |  | 0.3187 | [5 empty] | 0.0774 |  |  |  | 4 | 2.3 | TC | [13 empty] | 100 | 5 | 10 | NaN | [16 empty] | 0.0602
[14 empty] | 0.0112 |  | 0.5927 |  |  | 0.3187 | [5 empty] | 0.0774 |  |  |  | 4 | 2.3 | TC | [13 empty] | 200 | 5 | 10 | NaN | [16 empty] | 0.062
[14 empty] | 0.0112 |  | 0.5927 |  |  | 0.3187 | [5 empty] | 0.0774 |  |  |  | 4 | 2.3 | TC | [13 empty] | 500 | 5 | 10 | NaN | [16 empty] | 0.1165
[14 empty] | 0.0112 |  | 0.5927 |  |  | 0.3187 | [5 empty] | 0.0774 |  |  |  | 4 | 2.3 | TC | [13 empty] | 400 | 2.5 | 10 | NaN | [16 empty] | 0.0837
[14 empty] | 0.0112 |  | 0.5927 |  |  | 0.3187 | [5 empty] | 0.0774 |  |  |  | 4 | 2.3 | TC | [13 empty] | 400 | 7.5 | 10 | NaN | [16 empty] | 0.1865
[14 empty] | 0.0112 |  | 0.5927 |  |  | 0.3187 | [5 empty] | 0.0774 |  |  |  | 4 | 2.3 | TC | [13 empty] | 400 | 10 | 10 | NaN | [16 empty] | 0.0981
[14 empty] | 0.0112 |  | 0.5927 |  |  | 0.3187 | [5 empty] | 0.0774 |  |  |  | 4 | 2.3 | TC | [13 empty] | 400 | 5 | 5 | NaN | [16 empty] | 0.1426
[14 empty] | 0.0112 |  | 0.5927 |  |  | 0.3187 | [5 empty] | 0.0774 |  |  |  | 4 | 2.3 | TC | [13 empty] | 400 | 5 | 20 | NaN | [16 empty] | 0.1603
[14 empty] | 0.0112 |  | 0.5927 |  |  | 0.3187 | [5 empty] | 0.0774 |  |  |  | 4 | 2.3 | TC | [13 empty] | 400 | 5 | 30 | NaN | [16 empty] | 0.0848
[14 empty] | 0.0112 |  | 0.5927 |  |  | 0.3187 | [5 empty] | 0.0774 |  |  |  | 4 | 2.3 | TC | [13 empty] | 400 | 5 | 10 | NaN | 10 | [15 empty] | 0.0933
[14 empty] | 0.0112 |  | 0.5927 |  |  | 0.3187 | [5 empty] | 0.0774 |  |  |  | 4 | 2.3 | TC | [13 empty] | 400 | 5 | 10 | NaN |  |  |  | 10 | [12 empty] | 0.1604
[14 empty] | 0.0112 |  | 0.5927 |  |  | 0.3187 | [5 empty] | 0.0774 |  |  |  | 4 | 2.3 | TC | [13 empty] | 400 | 5 | 10 | NaN |  | 10 | [14 empty] | 0.0948
[14 empty] | 0.0112 |  | 0.5927 |  |  | 0.3187 | [5 empty] | 0.0774 |  |  |  | 4 | 2.3 | TC | [13 empty] | 400 | 5 | 10 | NaN |  |  | 10 | [13 empty] | 0.1401
[14 empty] | 0.0112 |  | 0.5927 |  |  | 0.3187 | [5 empty] | 0.0774 |  |  |  | 4 | 2.3 | TC | [13 empty] | 400 | 5 | 10 | 3 | [16 empty] | 0.0837
[14 empty] | 0.0112 |  | 0.5927 |  |  | 0.3187 | [5 empty] | 0.0774 |  |  |  | 4 | 2.3 | TC | [13 empty] | 400 | 5 | 10 | 5 | [16 empty] | 0.1796
[14 empty] | 0.0112 |  | 0.5927 |  |  | 0.3187 | [5 empty] | 0.0774 |  |  |  | 4 | 2.3 | TC | [13 empty] | 400 | 5 | 10 | 7 | [16 empty] | 0.1549
[14 empty] | 0.0112 |  | 0.5927 |  |  | 0.3187 | [5 empty] | 0.0774 |  |  |  | 4 | 2.3 | TC | [13 empty] | 400 | 5 | 10 | 9 | [16 empty] | 0.1775
[14 empty] | 0.0112 |  | 0.5927 |  |  | 0.3187 | [5 empty] | 0.0774 |  |  |  | 4 | 2.3 | TC | [13 empty] | 400 | 5 | 10 | NaN | [40 empty] | NaN
[14 empty] | 0.0112 |  | 0.5927 |  |  | 0.3187 | [5 empty] | 0.0774 |  |  |  | 4 | 2.3 | TC | [13 empty] | 400 | 5 | 10 | NaN | [28 empty] | NaN
[12 empty] | 0.0451 |  | 0.7096 |  | 0.1089 |  |  | 0.1021 |  |  |  |  | 0.0199 |  |  |  | 0.0144 | 0 | 17.8 | BPA | [13 empty] | 500 | 2 | 10 | 7 | [16 empty] | 0.6117 | [25 empty] | https://doi.org/10.1016/j.apcatb.2022.122245
[12 empty] | 0.0451 |  | 0.7096 |  | 0.1089 |  |  | 0.1021 |  |  |  |  | 0.0199 |  |  |  | 0.0144 | 0 | 17.8 | BPA | [13 empty] | 500 | 2 | 10 | 3 | [16 empty] | 0.5216
[12 empty] | 0.0451 |  | 0.7096 |  | 0.1089 |  |  | 0.1021 |  |  |  |  | 0.0199 |  |  |  | 0.0144 | 0 | 17.8 | BPA | [13 empty] | 500 | 2 | 10 | 5 | [16 empty] | 0.5638
[12 empty] | 0.0451 |  | 0.7096 |  | 0.1089 |  |  | 0.1021 |  |  |  |  | 0.0199 |  |  |  | 0.0144 | 0 | 17.8 | BPA | [13 empty] | 500 | 2 | 10 | 9 | [16 empty] | 0.6468
[12 empty] | 0.0451 |  | 0.7096 |  | 0.1089 |  |  | 0.1021 |  |  |  |  | 0.0199 |  |  |  | 0.0144 | 0 | 17.8 | BPA | [13 empty] | 250 | 2 | 10 | 7 | [16 empty] | 0.271
[12 empty] | 0.0451 |  | 0.7096 |  | 0.1089 |  |  | 0.1021 |  |  |  |  | 0.0199 |  |  |  | 0.0144 | 0 | 17.8 | BPA | [13 empty] | 1000 | 2 | 10 | 7 | [16 empty] | 0.7122
[12 empty] | 0.0451 |  | 0.7096 |  | 0.1089 |  |  | 0.1021 |  |  |  |  | 0.0199 |  |  |  | 0.0144 | 0 | 17.8 | BPA | [13 empty] | 500 | 1 | 10 | 7 | [16 empty] | 0.2119
[12 empty] | 0.0451 |  | 0.7096 |  | 0.1089 |  |  | 0.1021 |  |  |  |  | 0.0199 |  |  |  | 0.0144 | 0 | 17.8 | BPA | [13 empty] | 500 | 4 | 10 | 7 | [16 empty] | 0.644
[12 empty] | 0.0451 |  | 0.7096 |  | 0.1089 |  |  | 0.1021 |  |  |  |  | 0.0199 |  |  |  | 0.0144 | 0 | 17.8 | BPA | [13 empty] | 500 | 2 | 10 | 11 | [16 empty] | 0.4708
[12 empty] | 0.0451 |  | 0.7096 |  | 0.1089 |  |  | 0.1021 |  |  |  |  | 0.0199 |  |  |  | 0.0144 | 0 | 17.8 | BPA | [13 empty] | 500 | 2 | 10 | 7 | [40 empty] | NaN
[12 empty] | 0.0451 |  | 0.7096 |  | 0.1089 |  |  | 0.1021 |  |  |  |  | 0.0199 |  |  |  | 0.0144 | 0 | 17.8 | BPA | [13 empty] | 500 | 2 | 10 | 7 | [28 empty] | 0.5617
0.3616 | [12 empty] | 0.0177 |  |  | 0.4219 |  |  | 0.1988 | [9 empty] | 4 | 4.06 | CBZ | [13 empty] | 3000 | 6 | 10 | NaN | [6 empty] | 0.8849 | 2.8853 | 0.5616 | 20.4479 | 0.4027 | 53.3589 | 0.3178 | 79.468 | 0.189 | 110.0233 | [26 empty] | https://doi.org/10.1016/j.jece.2025.115522
0.3616 | [12 empty] | 0.0177 |  |  | 0.4219 |  |  | 0.1988 | [9 empty] | 4 | 4.06 | CBZ | [13 empty] | 2000 | 6 | 10 | NaN | [6 empty] | 0.9671 | 1.0378 | 0.6027 | 24.0893 | 0.4932 | 58.8136 | 0.4548 | 80.2149 | 0.3288 | 104.2478
0.3616 | [12 empty] | 0.0177 |  |  | 0.4219 |  |  | 0.1988 | [9 empty] | 4 | 4.06 | CBZ | [13 empty] | 4000 | 6 | 10 | NaN | [6 empty] | 0.8493 | 4.4598 | 0.4712 | 23.6019 | 0.4411 | 43.4359 | 0.326 | 72.1615 | 0.2 | 108.4553
0.3616 | [12 empty] | 0.0177 |  |  | 0.4219 |  |  | 0.1988 | [9 empty] | 4 | 4.06 | CBZ | [13 empty] | 3000 | 3 | 10 | NaN | [6 empty] | 0.8782 | 5.1322 | 0.572 | 35.7123 | 0.5314 | 62.3228 | 0.5129 | 94.8584 | 0.4908 | 119.257
0.3616 | [12 empty] | 0.0177 |  |  | 0.4219 |  |  | 0.1988 | [9 empty] | 4 | 4.06 | CBZ | [13 empty] | 3000 | 4 | 10 | NaN | [6 empty] | 0.8339 | 5.8554 | 0.5166 | 30.8844 | 0.5018 | 63.4213 | 0.4428 | 85.2177 | 0.3911 | 108.496
0.3616 | [12 empty] | 0.0177 |  |  | 0.4219 |  |  | 0.1988 | [9 empty] | 4 | 4.06 | CBZ | [13 empty] | 3000 | 5 | 10 | NaN | [6 empty] | 0.7638 | 9.5275 | 0.4649 | 30.4955 | 0.428 | 56.3678 | 0.3542 | 81.4869 | 0.2952 | 105.8719
0.3616 | [12 empty] | 0.0177 |  |  | 0.4219 |  |  | 0.1988 | [9 empty] | 4 | 4.06 | CBZ | [13 empty] | 3000 | 6 | 10 | 4 | [6 empty] | 0.9063 | 2.0487 | 0.3948 | 28.5982 | 0.3198 | 55.8247 | 0.197 | 84.0935 | 0.1218 | 112.3263
0.3616 | [12 empty] | 0.0177 |  |  | 0.4219 |  |  | 0.1988 | [9 empty] | 4 | 4.06 | CBZ | [13 empty] | 3000 | 6 | 10 | 6 | [6 empty] | 0.8344 | 5.1218 | 0.5134 | 32.2823 | 0.4166 | 64.3051 | 0.3256 | 91.7951 | 0.2702 | 110.7049
0.3616 | [12 empty] | 0.0177 |  |  | 0.4219 |  |  | 0.1988 | [9 empty] | 4 | 4.06 | CBZ | [13 empty] | 3000 | 6 | 10 | 8 | [6 empty] | 0.9195 | 2.0387 | 0.5929 | 30.9645 | 0.5316 | 54.6585 | 0.4436 | 79.6306 | 0.359 | 99.5687
0.3616 | [12 empty] | 0.0177 |  |  | 0.4219 |  |  | 0.1988 | [9 empty] | 4 | 4.06 | CBZ | [13 empty] | 3000 | 6 | 10 | NaN | [30 empty] | 0.885 | 4.9629 | 0.5465 | 25.9293 | 0.4385 | 59.7048 | 0.3415 | 81.3275 | 0.2678 | 102.9626
0.3616 | [12 empty] | 0.0177 |  |  | 0.4219 |  |  | 0.1988 | [9 empty] | 4 | 4.06 | CBZ | [13 empty] | 3000 | 6 | 10 | NaN | [18 empty] | 0.8564 | 7.0623 | 0.5512 | 37.826 | 0.4617 | 65.2677 | 0.4112 | 91.6727 | 0.3842 | 115.447
0.314 | 0.101 | [17 empty] | 0.225 | [6 empty] | 0.359 |  |  | 10 | 50.863 | SDZ | [13 empty] | 200 | 1 | 20 | 5.6 | [16 empty] | 0.4094 | [25 empty] | https://doi.org/10.1039/d4ra03041a
0.314 | 0.101 | [17 empty] | 0.225 | [6 empty] | 0.359 |  |  | 10 | 50.863 | SDZ | [13 empty] | 200 | 0.5 | 20 | 5.6 | [16 empty] | 0.2149
0.314 | 0.101 | [17 empty] | 0.225 | [6 empty] | 0.359 |  |  | 10 | 50.863 | SDZ | [13 empty] | 200 | 1.5 | 20 | 5.6 | [16 empty] | 0.5713
0.314 | 0.101 | [17 empty] | 0.225 | [6 empty] | 0.359 |  |  | 10 | 50.863 | SDZ | [13 empty] | 100 | 1 | 20 | 5.6 | [16 empty] | 0.1357
0.314 | 0.101 | [17 empty] | 0.225 | [6 empty] | 0.359 |  |  | 10 | 50.863 | SDZ | [13 empty] | 300 | 1 | 20 | 5.6 | [16 empty] | 0.4662
0.314 | 0.101 | [17 empty] | 0.225 | [6 empty] | 0.359 |  |  | 10 | 50.863 | SDZ | [13 empty] | 200 | 1 | 20 | 3.04 | [16 empty] | 0.5716
0.314 | 0.101 | [17 empty] | 0.225 | [6 empty] | 0.359 |  |  | 10 | 50.863 | SDZ | [13 empty] | 200 | 1 | 20 | 7.1 | [16 empty] | 0.4737
0.314 | 0.101 | [17 empty] | 0.225 | [6 empty] | 0.359 |  |  | 10 | 50.863 | SDZ | [13 empty] | 200 | 1 | 20 | 9.08 | [16 empty] | 0.4094
0.314 | 0.101 | [17 empty] | 0.225 | [6 empty] | 0.359 |  |  | 10 | 50.863 | SDZ | [13 empty] | 200 | 1 | 10 | 5.6 | [16 empty] | 0.8018
0.314 | 0.101 | [17 empty] | 0.225 | [6 empty] | 0.359 |  |  | 10 | 50.863 | SDZ | [13 empty] | 200 | 1 | 30 | 5.6 | [16 empty] | 0.2036
0.314 | 0.101 | [17 empty] | 0.225 | [6 empty] | 0.359 |  |  | 10 | 50.863 | SDZ | [13 empty] | 200 | 1 | 20 | 5.6 | 5 | [15 empty] | 0.7853
0.314 | 0.101 | [17 empty] | 0.225 | [6 empty] | 0.359 |  |  | 10 | 50.863 | SDZ | [13 empty] | 200 | 1 | 20 | 5.6 |  |  |  | 5 | [12 empty] | 0.3926
0.314 | 0.101 | [17 empty] | 0.225 | [6 empty] | 0.359 |  |  | 10 | 50.863 | SDZ | [13 empty] | 200 | 1 | 20 | 5.6 | [40 empty] | NaN
0.314 | 0.101 | [17 empty] | 0.225 | [6 empty] | 0.359 |  |  | 10 | 50.863 | SDZ | [13 empty] | 200 | 1 | 20 | 5.6 | [18 empty] | 0.9736 | 0.1462 | 0.6763 | 2.1029 | 0.4652 | 4.0407 | 0.3022 | 6.0414 | 0.1918 | 8.0639
0.1759 | [11 empty] | 0.034 | 0.1516 |  |  | 0.3424 |  |  | 0.1677 | 0.0434 |  |  | 0.0278 |  | 0.0572 |  |  |  | 0 | 140.7 | 4-CP | [13 empty] | 300 | 0.6 | 20 | NaN | [16 empty] | 0.1165 | [25 empty] | https://doi.org/10.1016/j.jtice.2025.106071
0.1759 | [11 empty] | 0.034 | 0.1516 |  |  | 0.3424 |  |  | 0.1677 | 0.0434 |  |  | 0.0278 |  | 0.0572 |  |  |  | 0 | 140.7 | 4-PC | [13 empty] | 100 | 0.6 | 20 | NaN | [16 empty] | 0.0431
0.1759 | [11 empty] | 0.034 | 0.1516 |  |  | 0.3424 |  |  | 0.1677 | 0.0434 |  |  | 0.0278 |  | 0.0572 |  |  |  | 0 | 140.7 | 4-PC | [13 empty] | 200 | 0.6 | 20 | NaN | [16 empty] | 0.1139
0.1759 | [11 empty] | 0.034 | 0.1516 |  |  | 0.3424 |  |  | 0.1677 | 0.0434 |  |  | 0.0278 |  | 0.0572 |  |  |  | 0 | 140.7 | 4-PC | [13 empty] | 400 | 0.6 | 20 | NaN | [16 empty] | 0.1659
0.1759 | [11 empty] | 0.034 | 0.1516 |  |  | 0.3424 |  |  | 0.1677 | 0.0434 |  |  | 0.0278 |  | 0.0572 |  |  |  | 0 | 140.7 | 4-PC | [13 empty] | 300 | 0.2 | 20 | NaN | [16 empty] | 0.0457
0.1759 | [11 empty] | 0.034 | 0.1516 |  |  | 0.3424 |  |  | 0.1677 | 0.0434 |  |  | 0.0278 |  | 0.0572 |  |  |  | 0 | 140.7 | 4-PC | [13 empty] | 300 | 0.8 | 20 | NaN | [16 empty] | 0.1096
0.1759 | [11 empty] | 0.034 | 0.1516 |  |  | 0.3424 |  |  | 0.1677 | 0.0434 |  |  | 0.0278 |  | 0.0572 |  |  |  | 0 | 140.7 | 4-PC | [13 empty] | 300 | 0.6 | 20 | 3 | [6 empty] | 0.8488246 | 1.202186 | 0.1281376 | 10.16393 | 0.07908211 | 25.13661 | 0.06075521 | 40 | 0.05189319 | 55.08197
0.1759 | [11 empty] | 0.034 | 0.1516 |  |  | 0.3424 |  |  | 0.1677 | 0.0434 |  |  | 0.0278 |  | 0.0572 |  |  |  | 0 | 140.7 | 4-PC | [13 empty] | 300 | 0.6 | 20 | 5 | [6 empty] | 0.8180746 | 0.7650273 | 0.1444836 | 5.027322 | 0.04320342 | 14.53552 | 0.003466436 | 26.01093 | 0.002097086 | 51.25683
0.1759 | [11 empty] | 0.034 | 0.1516 |  |  | 0.3424 |  |  | 0.1677 | 0.0434 |  |  | 0.0278 |  | 0.0572 |  |  |  | 0 | 140.7 | 4-PC | [13 empty] | 300 | 0.6 | 20 | 9 | [6 empty] | 0.8039031 | 1.092896 | 0.2651759 | 8.196721 | 0.1497888 | 19.67213 | 0.09346458 | 30.16393 | 0.04918033 | 46.22951
0.1759 | [11 empty] | 0.034 | 0.1516 |  |  | 0.3424 |  |  | 0.1677 | 0.0434 |  |  | 0.0278 |  | 0.0572 |  |  |  | 0 | 140.7 | 4-PC | [13 empty] | 300 | 0.6 | 20 | NaN | [40 empty] | 0.11403234063586774
0.1759 | [11 empty] | 0.034 | 0.1516 |  |  | 0.3424 |  |  | 0.1677 | 0.0434 |  |  | 0.0278 |  | 0.0572 |  |  |  | 0 | 140.7 | 4-PC | [13 empty] | 300 | 0.6 | 20 | NaN | [28 empty] | 0.1108
[16 empty] | 0.7867 | 0.0776 |  | 0.1089 | [6 empty] | 0.0268 |  |  | 4 | 79 | TC | [13 empty] | 50 | 0.6507 | 5 | 3 | [16 empty] | 0.1982 | [25 empty] | https://doi.org/10.1016/j.jwpe.2025.107635
[16 empty] | 0.7867 | 0.0776 |  | 0.1089 | [6 empty] | 0.0268 |  |  | 4 | 79 | TC | [13 empty] | 20 | 0.6507 | 5 | 3 | [16 empty] | 0.0691
[16 empty] | 0.7867 | 0.0776 |  | 0.1089 | [6 empty] | 0.0268 |  |  | 4 | 79 | TC | [13 empty] | 100 | 0.6507 | 5 | 3 | [16 empty] | 0.2929
[16 empty] | 0.7867 | 0.0776 |  | 0.1089 | [6 empty] | 0.0268 |  |  | 4 | 79 | TC | [13 empty] | 50 | 0.3254 | 5 | 3 | [16 empty] | 0.0817
[16 empty] | 0.7867 | 0.0776 |  | 0.1089 | [6 empty] | 0.0268 |  |  | 4 | 79 | TC | [13 empty] | 50 | 1.3014 | 5 | 3 | [16 empty] | 0.1187
[16 empty] | 0.7867 | 0.0776 |  | 0.1089 | [6 empty] | 0.0268 |  |  | 4 | 79 | TC | [13 empty] | 50 | 0.6507 | 5 | 5 | [16 empty] | 0.129
[16 empty] | 0.7867 | 0.0776 |  | 0.1089 | [6 empty] | 0.0268 |  |  | 4 | 79 | TC | [13 empty] | 50 | 0.6507 | 5 | 7 | [16 empty] | 0.1702
[16 empty] | 0.7867 | 0.0776 |  | 0.1089 | [6 empty] | 0.0268 |  |  | 4 | 79 | TC | [13 empty] | 50 | 0.6507 | 5 | 9 | [16 empty] | 0.1633
[16 empty] | 0.7867 | 0.0776 |  | 0.1089 | [6 empty] | 0.0268 |  |  | 4 | 79 | TC | [13 empty] | 50 | 0.6507 | 5 | 3 |  |  |  |  | 7 | [11 empty] | 0.0516
[16 empty] | 0.7867 | 0.0776 |  | 0.1089 | [6 empty] | 0.0268 |  |  | 4 | 79 | TC | [13 empty] | 50 | 0.6507 | 5 | 3 | [40 empty] | NaN
[16 empty] | 0.7867 | 0.0776 |  | 0.1089 | [6 empty] | 0.0268 |  |  | 4 | 79 | TC | [13 empty] | 50 | 0.6507 | 5 | 3 | [28 empty] | 0.0666
0.117 | [10 empty] | 0.1164 |  |  |  |  | 0.503 |  |  | 0.2355 |  |  |  | 0.0281 | [6 empty] | 7.54 | MET | [13 empty] | 500 | 0.5 | 10 | 5 | [16 empty] | 0.0381 | [25 empty] | https://doi.org/10.1016/j.jwpe.2024.105591
0.117 | [10 empty] | 0.1164 |  |  |  |  | 0.503 |  |  | 0.2355 |  |  |  | 0.0281 | [6 empty] | 7.54 | MET | [13 empty] | 500 | 0.2 | 10 | 5 | [16 empty] | 0.0085
0.117 | [10 empty] | 0.1164 |  |  |  |  | 0.503 |  |  | 0.2355 |  |  |  | 0.0281 | [6 empty] | 7.54 | MET | [13 empty] | 500 | 1 | 10 | 5 | [16 empty] | 0.038
0.117 | [10 empty] | 0.1164 |  |  |  |  | 0.503 |  |  | 0.2355 |  |  |  | 0.0281 | [6 empty] | 7.54 | MET | [13 empty] | 500 | 0.5 | 10 | 3 | [16 empty] | 0.03
0.117 | [10 empty] | 0.1164 |  |  |  |  | 0.503 |  |  | 0.2355 |  |  |  | 0.0281 | [6 empty] | 7.54 | MET | [13 empty] | 500 | 0.5 | 10 | 7 | [16 empty] | 0.3608
0.117 | [10 empty] | 0.1164 |  |  |  |  | 0.503 |  |  | 0.2355 |  |  |  | 0.0281 | [6 empty] | 7.54 | MET | [13 empty] | 500 | 0.5 | 10 | 9 | [16 empty] | 0.2492
0.117 | [10 empty] | 0.1164 |  |  |  |  | 0.503 |  |  | 0.2355 |  |  |  | 0.0281 | [6 empty] | 7.54 | MET | [13 empty] | 300 | 0.5 | 10 | 5 | [16 empty] | 0.0231
0.117 | [10 empty] | 0.1164 |  |  |  |  | 0.503 |  |  | 0.2355 |  |  |  | 0.0281 | [6 empty] | 7.54 | MET | [13 empty] | 1000 | 0.5 | 10 | 5 | [16 empty] | 0.0392
0.117 | [10 empty] | 0.1164 |  |  |  |  | 0.503 |  |  | 0.2355 |  |  |  | 0.0281 | [6 empty] | 7.54 | MET | [13 empty] | 500 | 0.5 | 5 | 5 | [16 empty] | 0.0372
0.117 | [10 empty] | 0.1164 |  |  |  |  | 0.503 |  |  | 0.2355 |  |  |  | 0.0281 | [6 empty] | 7.54 | MET | [13 empty] | 500 | 0.5 | 20 | 5 | [16 empty] | 0.021
0.117 | [10 empty] | 0.1164 |  |  |  |  | 0.503 |  |  | 0.2355 |  |  |  | 0.0281 | [6 empty] | 7.54 | MET | [13 empty] | 500 | 0.5 | 10 | 5 | 5 | [15 empty] | 0.0323
0.117 | [10 empty] | 0.1164 |  |  |  |  | 0.503 |  |  | 0.2355 |  |  |  | 0.0281 | [6 empty] | 7.54 | MET | [13 empty] | 500 | 0.5 | 10 | 5 |  |  |  | 5 | [12 empty] | 0.0331
0.117 | [10 empty] | 0.1164 |  |  |  |  | 0.503 |  |  | 0.2355 |  |  |  | 0.0281 | [6 empty] | 7.54 | MET | [13 empty] | 500 | 0.5 | 10 | 5 |  | 5 | [14 empty] | 0.0302
0.117 | [10 empty] | 0.1164 |  |  |  |  | 0.503 |  |  | 0.2355 |  |  |  | 0.0281 | [6 empty] | 7.54 | MET | [13 empty] | 500 | 0.5 | 10 | 5 |  |  |  |  | 5 | [11 empty] | 0.0116
0.117 | [10 empty] | 0.1164 |  |  |  |  | 0.503 |  |  | 0.2355 |  |  |  | 0.0281 | [6 empty] | 7.54 | MET | [13 empty] | 500 | 0.5 | 10 | 5 | [30 empty] | 0.7538 | 17.6277 | 0.6726 | 24.6958 | 0.6544 | 47.5733 | 0.6503 | 74.8373 | 0.6369 | 104.597
0.117 | [10 empty] | 0.1164 |  |  |  |  | 0.503 |  |  | 0.2355 |  |  |  | 0.0281 | [6 empty] | 7.54 | MET | [13 empty] | 500 | 0.5 | 10 | 5 | [18 empty] | 0.6933 | 16.2349 | 0.4585 | 19.7673 | 0.3356 | 36.9822 | 0.2967 | 67.5077 | 0.2809 | 96.9428
[15 empty] | 0.0262 | 0.0977 |  |  | 0.2974 |  |  |  |  | 0.4621 |  | 0.1165 |  |  | 4 | 29.521 | 4-CP | [13 empty] | 150 | 4.0991 | 25 | 7 | [16 empty] | 0.7607 | [25 empty] | https://doi.org/10.1016/j.seppur.2023.124671
[15 empty] | 0.0262 | 0.0977 |  |  | 0.2974 |  |  |  |  | 0.4621 |  | 0.1165 |  |  | 4 | 29.521 | 4-CP | [13 empty] | 50 | 4.0991 | 25 | 7 | [6 empty] | 0.8734491 | 0.7985563 | 0.5260546 | 9.928942 | 0.3622829 | 19.94755 | 0.2282878 | 29.96278 | 0.07444169 | 59.98026
[15 empty] | 0.0262 | 0.0977 |  |  | 0.2974 |  |  |  |  | 0.4621 |  | 0.1165 |  |  | 4 | 29.521 | 4-CP | [13 empty] | 100 | 4.0991 | 25 | 7 | [6 empty] | 0.8337469 | 1.030341 | 0.4367246 | 5.166366 | 0.2282878 | 17.69005 | 0.1488834 | 32.69908 | 0.06451613 | 58.16321
[15 empty] | 0.0262 | 0.0977 |  |  | 0.2974 |  |  |  |  | 0.4621 |  | 0.1165 |  |  | 4 | 29.521 | 4-CP | [13 empty] | 150 | 4.0991 | 50 | 7 | [6 empty] | 0.8150922 | 1.21802 | 0.4312525 | 4.886574 | 0.2318244 | 14.57882 | 0.09232654 | 24.81393 | 0.01973375 | 41.08564
[15 empty] | 0.0262 | 0.0977 |  |  | 0.2974 |  |  |  |  | 0.4621 |  | 0.1165 |  |  | 4 | 29.521 | 4-CP | [13 empty] | 150 | 4.0991 | 75 | 7 | [6 empty] | 0.7911156 | 1.110765 | 0.3569204 | 4.674962 | 0.1911271 | 12.82505 | 0.08498294 | 28.551 | 0.03845732 | 52.62205
[15 empty] | 0.0262 | 0.0977 |  |  | 0.2974 |  |  |  |  | 0.4621 |  | 0.1165 |  |  | 4 | 29.521 | 4-CP | [13 empty] | 150 | 4.0991 | 25 | 3 | [6 empty] | 0.8993235 | 0.6349264 | 0.2900834 | 4.858615 | 0.2132166 | 17.72796 | 0.1811499 | 33.7648 | 0.1003378 | 55.04746
[15 empty] | 0.0262 | 0.0977 |  |  | 0.2974 |  |  |  |  | 0.4621 |  | 0.1165 |  |  | 4 | 29.521 | 4-CP | [13 empty] | 150 | 4.0991 | 25 | 5 | [6 empty] | 0.8784522 | 2.543001 | 0.3901282 | 10.08083 | 0.2234417 | 20.42475 | 0.1290816 | 36.6302 | 0.07975943 | 51.87613
[15 empty] | 0.0262 | 0.0977 |  |  | 0.2974 |  |  |  |  | 0.4621 |  | 0.1165 |  |  | 4 | 29.521 | 4-CP | [13 empty] | 150 | 4.0991 | 25 | 7 | 10 | [5 empty] | 0.8069164 | 0.419201 | 0.1181556 | 2.95041 | 0.02881844 | 11.3598 | 0 | 20.57364 | 0 | 33.03413
[15 empty] | 0.0262 | 0.0977 |  |  | 0.2974 |  |  |  |  | 0.4621 |  | 0.1165 |  |  | 4 | 29.521 | 4-CP | [13 empty] | 150 | 4.0991 | 25 | 7 |  | 10 |  |  |  |  | 0.7636888 | 0.4250558 | 0.2363112 | 3.476168 | 0.1354467 | 9.584637 | 0.04610951 | 20.43195 | 0.002881844 | 32.62742
[15 empty] | 0.0262 | 0.0977 |  |  | 0.2974 |  |  |  |  | 0.4621 |  | 0.1165 |  |  | 4 | 29.521 | 4-CP | [13 empty] | 150 | 4.0991 | 25 | 7 | [30 empty] | 0.9583 | 0.5042 | 0.7583 | 4.847 | 0.725 | 12.5589 | 0.6917 | 19.8423 | 0.6639 | 26.9117
[15 empty] | 0.0262 | 0.0977 |  |  | 0.2974 |  |  |  |  | 0.4621 |  | 0.1165 |  |  | 4 | 29.521 | 4-CP | [13 empty] | 150 | 4.0991 | 25 | 7 | [18 empty] | 0.9111 | 1.4294 | 0.6361 | 4.8383 | 0.5222 | 12.8302 | 0.4889 | 19.6135 | 0.4333 | 26.1095
0.0211 | [15 empty] | 0.8898 | 0.0251 |  | 0.0641 | [9 empty] | 4 | 68.12 | MO | [13 empty] | 100 | 0.3 | 65.466 | 7 | [6 empty] | 70.92199 | 1.534091 | 13.12057 | 5.284091 | 6.382979 | 19.94318 | 5.319149 | 35.79545 | 4.964539 | 48.75 | [26 empty] | https://doi.org/10.1016/j.apsusc.2021.149300
0.0211 | [15 empty] | 0.8898 | 0.0251 |  | 0.0641 | [9 empty] | 4 | 68.12 | MO | [13 empty] | 100 | 0.3 | 65.466 | 3 | [6 empty] | 94.32624 | 0.5113636 | 57.0922 | 5.113636 | 39.71631 | 15 | 26.95035 | 25.39773 | 15.95745 | 44.82955
0.0211 | [15 empty] | 0.8898 | 0.0251 |  | 0.0641 | [9 empty] | 4 | 68.12 | MO | [13 empty] | 100 | 0.3 | 65.466 | 5 | [6 empty] | 78.7234 | 1.534091 | 29.78723 | 5.454545 | 22.69504 | 15.17045 | 17.7305 | 26.07955 | 14.1844 | 45
0.0211 | [15 empty] | 0.8898 | 0.0251 |  | 0.0641 | [9 empty] | 4 | 68.12 | MO | [13 empty] | 100 | 0.3 | 65.466 | 9 | [6 empty] | 87.94326 | 1.534091 | 56.02837 | 8.352273 | 39.71631 | 19.43182 | 30.14184 | 31.19318 | 24.46809 | 45
0.0211 | [15 empty] | 0.8898 | 0.0251 |  | 0.0641 | [9 empty] | 4 | 68.12 | MO | [13 empty] | 100 | 0.3 | 65.466 | 7 | [30 empty] | 88.8412 | 0.8136 | 20.1717 | 8.5424 | 9.8712 | 20.1356 | 9.4421 | 33.9661 | 8.5837 | 52.0678
0.0211 | [15 empty] | 0.8898 | 0.0251 |  | 0.0641 | [9 empty] | 4 | 68.12 | MO | [13 empty] | 100 | 0.3 | 65.466 | 7 | [18 empty] | 76.3948 | 3.0508 | 31.3305 | 16.4746 | 16.7382 | 29.4915 | 12.8755 | 43.7288 | 12.0172 | 55.9322
0.0174 | 0.0214 | [14 empty] | 0.8148 | 0.012 |  | 0.1344 | [9 empty] | 2 | 620.3 | 4-CP | [13 empty] | 100 | 0.488 | 20 | 4.3 | [16 empty] | 0.3044 | [25 empty] | https://doi.org/10.1016/j.seppur.2024.127811
0.0174 | 0.0214 | [14 empty] | 0.8148 | 0.012 |  | 0.1344 | [9 empty] | 2 | 620.3 | 4-CP | [13 empty] | 100 | 0.488 | 20 | 2.3 | [6 empty] | 88.82953 | 0.1003387 | 23.58353 | 3.365398 | 5.908189 | 10.34587 | 1.762122 | 23.74388 | 0.2346238 | 38.60553
0.0174 | 0.0214 | [14 empty] | 0.8148 | 0.012 |  | 0.1344 | [9 empty] | 2 | 620.3 | 4-CP | [13 empty] | 100 | 0.488 | 20 | 6.1 | [6 empty] | 67.44456 | 0.4381035 | 32.09388 | 3.027634 | 9.617829 | 9.670342 | 4.380691 | 18.6774 | 0.2346238 | 31.62505
0.0174 | 0.0214 | [14 empty] | 0.8148 | 0.012 |  | 0.1344 | [9 empty] | 2 | 620.3 | 4-CP | [13 empty] | 100 | 0.488 | 20 | 8.3 | [6 empty] | 62.64385 | 0.7758683 | 34.49423 | 3.027634 | 8.744972 | 10.34587 | 5.908189 | 23.85646 | 3.507835 | 37.81741
0.0174 | 0.0214 | [14 empty] | 0.8148 | 0.012 |  | 0.1344 | [9 empty] | 2 | 620.3 | 4-CP | [13 empty] | 100 | 0.488 | 20 | 4.3 | 5 | [5 empty] | 80.06221 | 0.3726518 | 36.75173 | 2.167779 | 6.946665 | 9.108936 | 2.056772 | 22.15352 | 0.193956 | 36.75389
0.0174 | 0.0214 | [14 empty] | 0.8148 | 0.012 |  | 0.1344 | [9 empty] | 2 | 620.3 | 4-CP | [13 empty] | 100 | 0.488 | 20 | 4.3 |  | 5 |  |  |  |  | 80.29506 | 0.4923269 | 50.9557 | 3.36453 | 36.98458 | 11.02374 | 27.90335 | 23.35027 | 19.52068 | 40.94252
0.0174 | 0.0214 | [14 empty] | 0.8148 | 0.012 |  | 0.1344 | [9 empty] | 2 | 620.3 | 4-CP | [13 empty] | 100 | 0.488 | 20 | 4.3 |  |  |  | 5 |  |  | 77.73369 | 0.3726518 | 24.64342 | 3.244855 | 7.412369 | 11.50244 | 3.453885 | 27.17988 | 1.82392 | 40.22447
0.0174 | 0.0214 | [14 empty] | 0.8148 | 0.012 |  | 0.1344 | [9 empty] | 2 | 620.3 | 4-CP | [13 empty] | 100 | 0.488 | 20 | 4.3 |  |  | 5 |  |  |  | 67.4882 | 0.4923269 | 16.4936 | 5.279332 | 11.138 | 19.04197 | 7.179517 | 34.00136 | 5.083849 | 52.43133
0.0174 | 0.0214 | [14 empty] | 0.8148 | 0.012 |  | 0.1344 | [9 empty] | 2 | 620.3 | 4-CP | [13 empty] | 100 | 0.488 | 20 | 4.3 | [40 empty] | 0.105591716
0.0174 | 0.0214 | [14 empty] | 0.8148 | 0.012 |  | 0.1344 | [9 empty] | 2 | 620.3 | 4-CP | [13 empty] | 100 | 0.488 | 20 | 4.3 | [28 empty] | 0.2148
| 0.5084 | [14 empty] | 0.1828 |  |  | 0.3089 | [9 empty] | 0 | 71 | 2,4-DCP | [13 empty] | 200 | 0.6507 | 10 | NaN | [16 empty] | 0.71 | [25 empty] | https://doi.org/10.1016/j.jece.2024.115032
| 0.5084 | [14 empty] | 0.1828 |  |  | 0.3089 | [9 empty] | 0 | 71 | 2,4-DCP | [13 empty] | 100 | 0.6507 | 10 | NaN | [16 empty] | 0.3
| 0.5084 | [14 empty] | 0.1828 |  |  | 0.3089 | [9 empty] | 0 | 71 | 2,4-DCP | [13 empty] | 300 | 0.6507 | 10 | NaN | [16 empty] | 1.02
| 0.5084 | [14 empty] | 0.1828 |  |  | 0.3089 | [9 empty] | 0 | 71 | 2,4-DCP | [13 empty] | 200 | 0.3253 | 10 | NaN | [16 empty] | 0.59
| 0.5084 | [14 empty] | 0.1828 |  |  | 0.3089 | [9 empty] | 0 | 71 | 2,4-DCP | [13 empty] | 200 | 0.976 | 10 | NaN | [16 empty] | 1.16
| 0.5084 | [14 empty] | 0.1828 |  |  | 0.3089 | [9 empty] | 0 | 71 | 2,4-DCP | [13 empty] | 200 | 0.6507 | 10 | 3 | [16 empty] | 0.49
| 0.5084 | [14 empty] | 0.1828 |  |  | 0.3089 | [9 empty] | 0 | 71 | 2,4-DCP | [13 empty] | 200 | 0.6507 | 10 | 5 | [16 empty] | 0.56
| 0.5084 | [14 empty] | 0.1828 |  |  | 0.3089 | [9 empty] | 0 | 71 | 2,4-DCP | [13 empty] | 200 | 0.6507 | 10 | 7 | [16 empty] | 0.62
| 0.5084 | [14 empty] | 0.1828 |  |  | 0.3089 | [9 empty] | 0 | 71 | 2,4-DCP | [13 empty] | 200 | 0.6507 | 10 | 9 | [16 empty] | 0.57
| 0.5084 | [14 empty] | 0.1828 |  |  | 0.3089 | [9 empty] | 0 | 71 | 2,4-DCP | [13 empty] | 200 | 0.6507 | 10 | NaN | [40 empty] | 0.59
| 0.5084 | [14 empty] | 0.1828 |  |  | 0.3089 | [9 empty] | 0 | 71 | 2,4-DCP | [13 empty] | 200 | 0.6507 | 10 | NaN | [28 empty] | 0.6
[16 empty] | 0.6101 | 0.3256 |  | 0.0643 | [10 empty] | 656.28 | NOR | [13 empty] | 40 | 1 | 10 | NaN | [16 empty] | 0.1703 | [25 empty] | https://doi.org/10.1016/j.chemosphere.2022.135439
[16 empty] | 0.6101 | 0.3256 |  | 0.0643 | [10 empty] | 656.28 | NOR | [13 empty] | 40 | 1 | 10 | 3 | [16 empty] | 0.1342
[16 empty] | 0.6101 | 0.3256 |  | 0.0643 | [10 empty] | 656.28 | NOR | [13 empty] | 40 | 1 | 10 | 5 | [16 empty] | 0.1295
[16 empty] | 0.6101 | 0.3256 |  | 0.0643 | [10 empty] | 656.28 | NOR | [13 empty] | 40 | 1 | 10 | 7 | [16 empty] | 0.0917
[16 empty] | 0.6101 | 0.3256 |  | 0.0643 | [10 empty] | 656.28 | NOR | [13 empty] | 40 | 1 | 10 | 9 | [16 empty] | 0.0989
[16 empty] | 0.6101 | 0.3256 |  | 0.0643 | [10 empty] | 656.28 | NOR | [13 empty] | 40 | 0.5 | 10 | NaN | [16 empty] | 0.0659
[16 empty] | 0.6101 | 0.3256 |  | 0.0643 | [10 empty] | 656.28 | NOR | [13 empty] | 40 | 2 | 10 | NaN | [16 empty] | 0.1567
[16 empty] | 0.6101 | 0.3256 |  | 0.0643 | [10 empty] | 656.28 | NOR | [13 empty] | 40 | 1 | 5 | NaN | [16 empty] | 0.2043
[16 empty] | 0.6101 | 0.3256 |  | 0.0643 | [10 empty] | 656.28 | NOR | [13 empty] | 40 | 1 | 20 | NaN | [16 empty] | 0.052
[16 empty] | 0.6101 | 0.3256 |  | 0.0643 | [10 empty] | 656.28 | NOR | [13 empty] | 40 | 1 | 30 | NaN | [16 empty] | 0.0324
[16 empty] | 0.6101 | 0.3256 |  | 0.0643 | [10 empty] | 656.28 | NOR | [13 empty] | 40 | 1 | 10 | NaN | [40 empty] | 0.057977528089887626
[16 empty] | 0.6101 | 0.3256 |  | 0.0643 | [10 empty] | 656.28 | NOR | [13 empty] | 40 | 1 | 10 | NaN | [28 empty] | 0.0652
|  | 0.06411 | [13 empty] | 0.60654 | 0.06548 |  | 0.02289 | [6 empty] | 0.24098 |  |  | 2 | 46.257 | SMX | [13 empty] | 40 | 0.75 | 10 | 5.3 | [16 empty] | 0.19 | [25 empty] | https://doi.org/10.1016/j.scitotenv.2022.158055
|  | 0.06411 | [13 empty] | 0.60654 | 0.06548 |  | 0.02289 | [6 empty] | 0.24098 |  |  | 2 | 46.257 | SMX | [13 empty] | 40 | 0.75 | 10 | 3 | [16 empty] | 0.127
|  | 0.06411 | [13 empty] | 0.60654 | 0.06548 |  | 0.02289 | [6 empty] | 0.24098 |  |  | 2 | 46.257 | SMX | [13 empty] | 40 | 0.75 | 10 | 7 | [16 empty] | 0.229
|  | 0.06411 | [13 empty] | 0.60654 | 0.06548 |  | 0.02289 | [6 empty] | 0.24098 |  |  | 2 | 46.257 | SMX | [13 empty] | 40 | 0.75 | 10 | 9 | [16 empty] | 0.481
|  | 0.06411 | [13 empty] | 0.60654 | 0.06548 |  | 0.02289 | [6 empty] | 0.24098 |  |  | 2 | 46.257 | SMX | [13 empty] | 20 | 0.75 | 10 | 5.3 | [16 empty] | 0.056
|  | 0.06411 | [13 empty] | 0.60654 | 0.06548 |  | 0.02289 | [6 empty] | 0.24098 |  |  | 2 | 46.257 | SMX | [13 empty] | 80 | 0.75 | 10 | 5.3 | [16 empty] | 0.129
|  | 0.06411 | [13 empty] | 0.60654 | 0.06548 |  | 0.02289 | [6 empty] | 0.24098 |  |  | 2 | 46.257 | SMX | [13 empty] | 40 | 0.5 | 10 | 5.3 | [16 empty] | 0.092
|  | 0.06411 | [13 empty] | 0.60654 | 0.06548 |  | 0.02289 | [6 empty] | 0.24098 |  |  | 2 | 46.257 | SMX | [13 empty] | 40 | 1 | 10 | 5.3 | [16 empty] | 0.263
|  | 0.06411 | [13 empty] | 0.60654 | 0.06548 |  | 0.02289 | [6 empty] | 0.24098 |  |  | 2 | 46.257 | SMX | [13 empty] | 40 | 0.75 | 5 | 5.3 | [16 empty] | 0.265
|  | 0.06411 | [13 empty] | 0.60654 | 0.06548 |  | 0.02289 | [6 empty] | 0.24098 |  |  | 2 | 46.257 | SMX | [13 empty] | 40 | 0.75 | 20 | 5.3 | [16 empty] | 0.044
|  | 0.06411 | [13 empty] | 0.60654 | 0.06548 |  | 0.02289 | [6 empty] | 0.24098 |  |  | 2 | 46.257 | SMX | [13 empty] | 40 | 0.75 | 10 | 5.3 | 10 | [15 empty] | 0.122
|  | 0.06411 | [13 empty] | 0.60654 | 0.06548 |  | 0.02289 | [6 empty] | 0.24098 |  |  | 2 | 46.257 | SMX | [13 empty] | 40 | 0.75 | 10 | 5.3 |  |  |  | 10 | [12 empty] | 0.127
|  | 0.06411 | [13 empty] | 0.60654 | 0.06548 |  | 0.02289 | [6 empty] | 0.24098 |  |  | 2 | 46.257 | SMX | [13 empty] | 40 | 0.75 | 10 | 5.3 |  | 10 | [14 empty] | 0.132
|  | 0.06411 | [13 empty] | 0.60654 | 0.06548 |  | 0.02289 | [6 empty] | 0.24098 |  |  | 2 | 46.257 | SMX | [13 empty] | 40 | 0.75 | 10 | 5.3 | [30 empty] | 0.9475168 | 0.4248953 | 0.4393245 | 5.037901 | 0.278853 | 10.08727 | 0.03491108 | 19.999 | 0.01046724 | 29.97307
|  | 0.06411 | [13 empty] | 0.60654 | 0.06548 |  | 0.02289 | [6 empty] | 0.24098 |  |  | 2 | 46.257 | SMX | [13 empty] | 40 | 0.75 | 10 | 5.3 | [18 empty] | 0.9047247 | 0.611909 | 0.2654488 | 4.913226 | 0.1527543 | 14.13924 | 0.1032781 | 20.31069 | 0.04481963 | 29.10034
|  |  | 0.3693 |  | 0.1556 | [10 empty] | 0.3074 |  |  | 0.1611 |  |  |  | 0.0067 | [5 empty] | 9 | 37.67 | TC | [13 empty] | 20 | 3 | 40 | 3 | [16 empty] | 0.027 | [25 empty] | https://doi.org/10.1016/j.cej.2025.162289
|  |  | 0.3693 |  | 0.1556 | [10 empty] | 0.3074 |  |  | 0.1611 |  |  |  | 0.0067 | [5 empty] | 9 | 37.67 | TC | [13 empty] | 10 | 3 | 40 | 3 | [16 empty] | 0.012
|  |  | 0.3693 |  | 0.1556 | [10 empty] | 0.3074 |  |  | 0.1611 |  |  |  | 0.0067 | [5 empty] | 9 | 37.67 | TC | [13 empty] | 30 | 3 | 40 | 3 | [16 empty] | 0.042
|  |  | 0.3693 |  | 0.1556 | [10 empty] | 0.3074 |  |  | 0.1611 |  |  |  | 0.0067 | [5 empty] | 9 | 37.67 | TC | [13 empty] | 20 | 3 | 20 | 3 | [16 empty] | 0.083
|  |  | 0.3693 |  | 0.1556 | [10 empty] | 0.3074 |  |  | 0.1611 |  |  |  | 0.0067 | [5 empty] | 9 | 37.67 | TC | [13 empty] | 20 | 3 | 60 | 3 | [16 empty] | 0.019
|  |  | 0.3693 |  | 0.1556 | [10 empty] | 0.3074 |  |  | 0.1611 |  |  |  | 0.0067 | [5 empty] | 9 | 37.67 | TC | [13 empty] | 20 | 1 | 40 | 3 | [16 empty] | 0.009
|  |  | 0.3693 |  | 0.1556 | [10 empty] | 0.3074 |  |  | 0.1611 |  |  |  | 0.0067 | [5 empty] | 9 | 37.67 | TC | [13 empty] | 20 | 4 | 40 | 3 | [16 empty] | 0.026
|  |  | 0.3693 |  | 0.1556 | [10 empty] | 0.3074 |  |  | 0.1611 |  |  |  | 0.0067 | [5 empty] | 9 | 37.67 | TC | [13 empty] | 20 | 3 | 40 | 5 | [16 empty] | 0.018
|  |  | 0.3693 |  | 0.1556 | [10 empty] | 0.3074 |  |  | 0.1611 |  |  |  | 0.0067 | [5 empty] | 9 | 37.67 | TC | [13 empty] | 20 | 3 | 40 | 7 | [16 empty] | 0.016
|  |  | 0.3693 |  | 0.1556 | [10 empty] | 0.3074 |  |  | 0.1611 |  |  |  | 0.0067 | [5 empty] | 9 | 37.67 | TC | [13 empty] | 20 | 3 | 40 | 9 | [16 empty] | 0.015
|  |  | 0.3693 |  | 0.1556 | [10 empty] | 0.3074 |  |  | 0.1611 |  |  |  | 0.0067 | [5 empty] | 9 | 37.67 | TC | [13 empty] | 20 | 3 | 40 | 3 | [40 empty] | NaN
|  |  | 0.3693 |  | 0.1556 | [10 empty] | 0.3074 |  |  | 0.1611 |  |  |  | 0.0067 | [5 empty] | 9 | 37.67 | TC | [13 empty] | 20 | 3 | 40 | 3 | [28 empty] | 0.024
0.3653 |  |  |  |  | 0.3482 | [13 empty] | 0.2716 | [8 empty] | 0.0149 | 2 | 64.92 | TC | [13 empty] | 800 | 1 | 20 | 6 | [16 empty] | 0.1073 | [25 empty] | https://doi.org/10.1016/j.jece.2021.105864
0.3653 |  |  |  |  | 0.3482 | [13 empty] | 0.2716 | [8 empty] | 0.0149 | 2 | 64.92 | TC | [13 empty] | 600 | 1 | 20 | 6 | [16 empty] | 0.0708
0.3653 |  |  |  |  | 0.3482 | [13 empty] | 0.2716 | [8 empty] | 0.0149 | 2 | 64.92 | TC | [13 empty] | 1000 | 1 | 20 | 6 | [16 empty] | 0.0922
0.3653 |  |  |  |  | 0.3482 | [13 empty] | 0.2716 | [8 empty] | 0.0149 | 2 | 64.92 | TC | [13 empty] | 800 | 0.5 | 20 | 6 | [16 empty] | 0.0761
0.3653 |  |  |  |  | 0.3482 | [13 empty] | 0.2716 | [8 empty] | 0.0149 | 2 | 64.92 | TC | [13 empty] | 800 | 1.5 | 20 | 6 | [16 empty] | 0.0776
0.3653 |  |  |  |  | 0.3482 | [13 empty] | 0.2716 | [8 empty] | 0.0149 | 2 | 64.92 | TC | [13 empty] | 800 | 1 | 20 | 4 | [16 empty] | 0.0727
0.3653 |  |  |  |  | 0.3482 | [13 empty] | 0.2716 | [8 empty] | 0.0149 | 2 | 64.92 | TC | [13 empty] | 800 | 1 | 20 | 8 | [16 empty] | 0.0469
0.3653 |  |  |  |  | 0.3482 | [13 empty] | 0.2716 | [8 empty] | 0.0149 | 2 | 64.92 | TC | [13 empty] | 800 | 1 | 20 | 10 | [16 empty] | 0.0313
0.3653 |  |  |  |  | 0.3482 | [13 empty] | 0.2716 | [8 empty] | 0.0149 | 2 | 64.92 | TC | [13 empty] | 800 | 1 | 20 | 6 | [30 empty] | 0.745679 | 1.572123 | 0.6320988 | 12.14473 | 0.5308642 | 20.89808 | 0.4864198 | 29.7331 | 0.4641975 | 39.69173
0.3653 |  |  |  |  | 0.3482 | [13 empty] | 0.2716 | [8 empty] | 0.0149 | 2 | 64.92 | TC | [13 empty] | 800 | 1 | 20 | 6 | [18 empty] | 0.7481481 | 0.7061087 | 0.5728395 | 9.725616 | 0.4938272 | 18.56363 | 0.454321 | 28.3506 | 0.4419753 | 39.34734
[19 empty] | 0.0581 |  |  | 0.5736 |  | 0.3683 |  |  |  |  | 2 | 14.56 | PNP | [13 empty] | 200 | 0.65 | 10 | 8.2 | [16 empty] | 0.312 | [25 empty] | https://doi.org/10.1016/j.seppur.2022.120934
[19 empty] | 0.0581 |  |  | 0.5736 |  | 0.3683 |  |  |  |  | 2 | 14.56 | PNP | [13 empty] | 100 | 0.65 | 10 | 8.2 | [6 empty] | 0.922248 | 0.4953415 | 0.5374251 | 2.613483 | 0.3478056 | 6.571509 | 0.2450199 | 11.70154 | 0.2114848 | 16.76914
[19 empty] | 0.0581 |  |  | 0.5736 |  | 0.3683 |  |  |  |  | 2 | 14.56 | PNP | [13 empty] | 400 | 0.65 | 10 | 8.2 | [6 empty] | 0.9049001 | 0.3478997 | 0.3512721 | 2.586504 | 0.2661323 | 9.240832 | 0.2500235 | 14.81821 | 0.2292405 | 18.8007
[19 empty] | 0.0581 |  |  | 0.5736 |  | 0.3683 |  |  |  |  | 2 | 14.56 | PNP | [13 empty] | 200 | 0.32 | 10 | 8.2 | [6 empty] | 0.8876925 | 0.7745348 | 0.585435 | 4.344951 | 0.5000787 | 9.999055 | 0.4968357 | 15.01653 | 0.4849344 | 20.03211
[19 empty] | 0.0581 |  |  | 0.5736 |  | 0.3683 |  |  |  |  | 2 | 14.56 | PNP | [13 empty] | 200 | 1.3 | 10 | 8.2 | [6 empty] | 0.8702969 | 0.4071031 | 0.4332357 | 1.184472 | 0.221687 | 3.829225 | 0.08812695 | 6.781902 | 0.04552753 | 9.972608
[19 empty] | 0.0581 |  |  | 0.5736 |  | 0.3683 |  |  |  |  | 2 | 14.56 | PNP | [13 empty] | 200 | 0.65 | 10 | 6 | [6 empty] | 0.9377778 | 0.3597122 | 0.5777778 | 2.589928 | 0.3866667 | 5.251799 | 0.2666667 | 8.920863 | 0.2266667 | 14.89209
[19 empty] | 0.0581 |  |  | 0.5736 |  | 0.3683 |  |  |  |  | 2 | 14.56 | PNP | [13 empty] | 200 | 0.65 | 10 | 9 | [6 empty] | 0.8711111 | 0.5755396 | 0.48 | 2.589928 | 0.2977778 | 7.410072 | 0.2666667 | 13.81295 | 0.2444444 | 19.20863
[19 empty] | 0.0581 |  |  | 0.5736 |  | 0.3683 |  |  |  |  | 2 | 14.56 | PNP | [13 empty] | 200 | 0.65 | 10 | 8.2 | 2 | [5 empty] | 0.9024485 | 0.7272727 | 0.4678788 | 5.163636 | 0.3712808 | 10.47273 | 0.3501091 | 15.2 | 0.360097 | 20.14545
[19 empty] | 0.0581 |  |  | 0.5736 |  | 0.3683 |  |  |  |  | 2 | 14.56 | PNP | [13 empty] | 200 | 0.65 | 10 | 8.2 |  |  |  | 2 |  |  | 0.8801293 | 0.2909091 | 0.4094869 | 2.4 | 0.2639515 | 7.490909 | 0.2342465 | 13.81818 | 0.2266505 | 19.63636
[19 empty] | 0.0581 |  |  | 0.5736 |  | 0.3683 |  |  |  |  | 2 | 14.56 | PNP | [13 empty] | 200 | 0.65 | 10 | 8.2 |  | 2 |  |  |  |  | 0.9158465 | 1.018182 | 0.6097939 | 3.781818 | 0.4150788 | 7.563636 | 0.3228606 | 12.58182 | 0.2751515 | 17.89091
[19 empty] | 0.0581 |  |  | 0.5736 |  | 0.3683 |  |  |  |  | 2 | 14.56 | PNP | [13 empty] | 200 | 0.65 | 10 | 8.2 | [40 empty] | NaN
[19 empty] | 0.0581 |  |  | 0.5736 |  | 0.3683 |  |  |  |  | 2 | 14.56 | PNP | [13 empty] | 200 | 0.65 | 10 | 8.2 | [18 empty] | 0.882423 | 0.4308109 | 0.4760598 | 4.191822 | 0.3041364 | 10.40111 | 0.2709798 | 16.74148 | 0.2597521 | 19.84086
0.236 |  |  |  | 0.27 | [11 empty] | 0.346 | 0.003 |  | 0.144 | [9 empty] | 2 | 11.4 | CIP | [13 empty] | 600 | 1.30132 | 5 | 7 | [16 empty] | 0.063 | [25 empty] | https://doi.org/10.1016/j.ijbiomac.2024.134453
0.236 |  |  |  | 0.27 | [11 empty] | 0.346 | 0.003 |  | 0.144 | [9 empty] | 2 | 11.4 | CIP | [13 empty] | 100 | 0.65066 | 5 | 7 | [16 empty] | 0.011
0.236 |  |  |  | 0.27 | [11 empty] | 0.346 | 0.003 |  | 0.144 | [9 empty] | 2 | 11.4 | CIP | [13 empty] | 400 | 0.65066 | 5 | 7 | [16 empty] | 0.038
0.236 |  |  |  | 0.27 | [11 empty] | 0.346 | 0.003 |  | 0.144 | [9 empty] | 2 | 11.4 | CIP | [13 empty] | 200 | 0.32533 | 5 | 7 | [16 empty] | 0.034
0.236 |  |  |  | 0.27 | [11 empty] | 0.346 | 0.003 |  | 0.144 | [9 empty] | 2 | 11.4 | CIP | [13 empty] | 200 | 0.97599 | 5 | 7 | [16 empty] | 0.055
0.236 |  |  |  | 0.27 | [11 empty] | 0.346 | 0.003 |  | 0.144 | [9 empty] | 2 | 11.4 | CIP | [13 empty] | 200 | 0.65066 | 5 | 3 | [16 empty] | 0.051
0.236 |  |  |  | 0.27 | [11 empty] | 0.346 | 0.003 |  | 0.144 | [9 empty] | 2 | 11.4 | CIP | [13 empty] | 200 | 0.65066 | 5 | 5 | [16 empty] | 0.06
0.236 |  |  |  | 0.27 | [11 empty] | 0.346 | 0.003 |  | 0.144 | [9 empty] | 2 | 11.4 | CIP | [13 empty] | 200 | 0.65066 | 5 | 9 | [16 empty] | 0.067
0.236 |  |  |  | 0.27 | [11 empty] | 0.346 | 0.003 |  | 0.144 | [9 empty] | 2 | 11.4 | CIP | [13 empty] | 200 | 0.65066 | 5 | 7 | [40 empty] | NaN
0.236 |  |  |  | 0.27 | [11 empty] | 0.346 | 0.003 |  | 0.144 | [9 empty] | 2 | 11.4 | CIP | [13 empty] | 200 | 0.65066 | 5 | 7 | [28 empty] | 0.039
[16 empty] | 0.87473 | 0.06815 |  | 0.05341 |  | 0.0037 | [7 empty] | 5 | 1225.75 | TC | [13 empty] | 10 | 0.032533 | 20 | NaN | [6 empty] | 0.8953644 | 0.75 | 0.5027259 | 10.5 | 0.3406706 | 22.95 | 0.2461224 | 40.05 | 0.2041983 | 58.65 | [26 empty] | https://doi.org/10.1016/j.ces.2023.118979
[16 empty] | 0.87473 | 0.06815 |  | 0.05341 |  | 0.0037 | [7 empty] | 5 | 1225.75 | TC | [13 empty] | 10 | 0.0162665 | 20 | NaN | [6 empty] | 0.9192982 | 1.437126 | 0.6280702 | 12.39521 | 0.4912281 | 29.64072 | 0.4245614 | 43.83234 | 0.3824561 | 58.20359
[16 empty] | 0.87473 | 0.06815 |  | 0.05341 |  | 0.0037 | [7 empty] | 5 | 1225.75 | TC | [13 empty] | 10 | 0.065066 | 20 | NaN | [6 empty] | 0.8877193 | 1.796407 | 0.5298246 | 12.57485 | 0.3649123 | 23.71257 | 0.245614 | 37.90419 | 0.1754386 | 55.1497
[16 empty] | 0.87473 | 0.06815 |  | 0.05341 |  | 0.0037 | [7 empty] | 5 | 1225.75 | TC | [13 empty] | 5 | 0.032533 | 20 | NaN | [6 empty] | 0.8837483 | 1.437126 | 0.3421998 | 11.67665 | 0.1826452 | 25.86826 | 0.1351192 | 42.21557 | 0.122786 | 57.66467
[16 empty] | 0.87473 | 0.06815 |  | 0.05341 |  | 0.0037 | [7 empty] | 5 | 1225.75 | TC | [13 empty] | 10 | 0.032533 | 20 | 3 | [6 empty] | 0.832967 | 0.4528302 | 0.2307692 | 4.075472 | 0.08571429 | 13.24528 | 0.02197802 | 32.49057 | 0.002197802 | 51.28302
[16 empty] | 0.87473 | 0.06815 |  | 0.05341 |  | 0.0037 | [7 empty] | 5 | 1225.75 | TC | [13 empty] | 10 | 0.032533 | 20 | 5 | [6 empty] | 0.7714286 | 0.9056604 | 0.3142857 | 4.188679 | 0.1450549 | 11.77358 | 0.08351648 | 32.37736 | 0.06153846 | 51.96226
[16 empty] | 0.87473 | 0.06815 |  | 0.05341 |  | 0.0037 | [7 empty] | 5 | 1225.75 | TC | [13 empty] | 10 | 0.032533 | 20 | 7 | [6 empty] | 0.7406593 | 0.7924528 | 0.2307692 | 8.943396 | 0.1142857 | 26.60377 | 0.08791209 | 42.56604 | 0.06593407 | 58.64151
[16 empty] | 0.87473 | 0.06815 |  | 0.05341 |  | 0.0037 | [7 empty] | 5 | 1225.75 | TC | [13 empty] | 10 | 0.032533 | 20 | 9 | [6 empty] | 0.7516484 | 0.5660377 | 0.2417582 | 3.962264 | 0.09010989 | 17.77358 | 0.06153846 | 34.86792 | 0.04395604 | 48.45283
[16 empty] | 0.87473 | 0.06815 |  | 0.05341 |  | 0.0037 | [7 empty] | 5 | 1225.75 | TC | [13 empty] | 10 | 0.032533 | 10 | NaN | [6 empty] | 0.9680820974 | 0.3011205 | 0.1869166 | 3.915872 | 0.06756355 | 7.629401 | 0.004025093 | 20.00798 | 0.0055201798600286 | 37.76625
[16 empty] | 0.87473 | 0.06815 |  | 0.05341 |  | 0.0037 | [7 empty] | 5 | 1225.75 | TC | [13 empty] | 10 | 0.032533 | 40 | NaN | [6 empty] | 0.7786126 | 1.01911 | 0.4114951 | 5.740436 | 0.2836567 | 14.82583 | 0.2145991 | 33.6215 | 0.1834355 | 52.27356
[16 empty] | 0.87473 | 0.06815 |  | 0.05341 |  | 0.0037 | [7 empty] | 5 | 1225.75 | TC | [13 empty] | 10 | 0.032533 | 20 | NaN | [30 empty] | 0.779476 | 1.039861 | 0.4628821 | 3.743501 | 0.2401747 | 8.734835 | 0.1244541 | 21.0052 | 0.05240175 | 43.4662
[16 empty] | 0.87473 | 0.06815 |  | 0.05341 |  | 0.0037 | [7 empty] | 5 | 1225.75 | TC | [13 empty] | 10 | 0.032533 | 20 | NaN | [18 empty] | 0.8515284 | 0.5199307 | 0.2838428 | 4.57539 | 0.1222707 | 11.85442 | 0.05895197 | 27.7643 | 0.02838428 | 42.94627