## Sheet1
Fe | Mn | Zn | Mg | Bi | V | Zr | Na | Ni | Ru | La | Mo | W | Al | Sn | Si | Ti | B | C | N | H | O | P | K | F | Ag | S | Cu | Ca | Co | Ce | Cl | active sites | SSA | Pollutant | Ehomo | Elumo | Egap | Esum | EB3LYP | u | q(H+) | q(CH+)x/q(CH+)n | q(C-)x/q(C-)n | BO | f(+) | f(-) | f(0) | catalyst dosage | PMS dosage | pollutant dosage | pH | Cl- | HCO3- | HPO42- | NO3- | HA | NOM | c1/c0 | t1 | c2/c0 | t2 | c3/c0 | t3 | c4/c0 | t4 | c5/c0 | t5 | k | log2k | c6/c0 | t6 | c7/c0 | t7 | c8/c0 | t8 | c9/c0 | t9 | c10/c0 | t10 | kTBA | kkk | kTBA/kkk | c11/c0 | t11 | c12/c0 | t12 | c13/c0 | t13 | c14/c0 | t14 | c15/c0 | t15 | kMeOH | kMeOH/kkk
0 | 0 | 0 | 0 | 0 | 0 | 0 | 0 | 0 | 0 | 0 | 0 | 0 | 0 | 0 | 0 | 0 | 0 | 0.1533 | 0 | 0 | 0.2153 | 0 | 0 | 0 | 0 | 0.1069 | 0.0658 | 0 | 0.4587 | 0 | 0 | 2 | 3.3017 | scp | -6.598721922 | -1.923681645 | 4.675040277 | -8.522403567 | -51582.559 | 6.953 | 0.252 | 0.5827338 | 36.6 | 1.7087 | 0.128 | 0.116 | 0.103 | 100 | 0.5 | 5 | 5.9 | 0 | 0 | 0 | 0 | 0 | 0 | 0.8482 | 1.2306 | 0.3044 | 5.1765 | 0.0653 | 8.7059 | 0.005 | 17.3762 | 0.0022 | 25.1401 | 0.2604493 | -1.940925
0 | 0 | 0 | 0 | 0 | 0 | 0 | 0 | 0 | 0 | 0 | 0 | 0 | 0 | 0 | 0 | 0 | 0 | 0.1533 | 0 | 0 | 0.2153 | 0 | 0 | 0 | 0 | 0.1069 | 0.0658 | 0 | 0.4587 | 0 | 0 | 2 | 3.3017 | scp | -6.598721922 | -1.923681645 | 4.675040277 | -8.522403567 | -51582.559 | 6.953 | 0.252 | 0.5827338 | 36.6 | 1.7087 | 0.128 | 0.116 | 0.103 | 100 | 0.5 | 5 | 3 | 0 | 0 | 0 | 0 | 0 | 0 | 0.9296 | 2.7677 | 0.7873 | 7.8011 | 0.5796 | 13.178 | 0.4061 | 18.2894 | 0.2872 | 22.5201 | 0.05998951 | -4.059146
0 | 0 | 0 | 0 | 0 | 0 | 0 | 0 | 0 | 0 | 0 | 0 | 0 | 0 | 0 | 0 | 0 | 0 | 0.1533 | 0 | 0 | 0.2153 | 0 | 0 | 0 | 0 | 0.1069 | 0.0658 | 0 | 0.4587 | 0 | 0 | 2 | 3.3017 | scp | -6.598721922 | -1.923681645 | 4.675040277 | -8.522403567 | -51582.559 | 6.953 | 0.252 | 0.5827338 | 36.6 | 1.7087 | 0.128 | 0.116 | 0.103 | 100 | 0.5 | 5 | 7 | 0 | 0 | 0 | 0 | 0 | 0 | 0.7765 | 1.5234 | 0.3567 | 4.4925 | 0.0274 | 9.3261 | 0.0102 | 16.0647 | 0.0039 | 25.5526 | 0.2231696 | -2.163788
0 | 0 | 0 | 0 | 0 | 0 | 0 | 0 | 0 | 0 | 0 | 0 | 0 | 0 | 0 | 0 | 0 | 0 | 0.1533 | 0 | 0 | 0.2153 | 0 | 0 | 0 | 0 | 0.1069 | 0.0658 | 0 | 0.4587 | 0 | 0 | 2 | 3.3017 | scp | -6.598721922 | -1.923681645 | 4.675040277 | -8.522403567 | -51582.559 | 6.953 | 0.252 | 0.5827338 | 36.6 | 1.7087 | 0.128 | 0.116 | 0.103 | 100 | 0.5 | 5 | 9 | 0 | 0 | 0 | 0 | 0 | 0 | 0.5997 | 1.9407 | 0.2154 | 4.1509 | 0.0757 | 6.2534 | 0.0141 | 12.9919 | 0.0038 | 23.0728 | 0.2304971 | -2.11718
0 | 0 | 0 | 0 | 0 | 0 | 0 | 0 | 0 | 0 | 0 | 0 | 0 | 0 | 0 | 0 | 0 | 0 | 0.1533 | 0 | 0 | 0.2153 | 0 | 0 | 0 | 0 | 0.1069 | 0.0658 | 0 | 0.4587 | 0 | 0 | 2 | 3.3017 | scp | -6.598721922 | -1.923681645 | 4.675040277 | -8.522403567 | -51582.559 | 6.953 | 0.252 | 0.5827338 | 36.6 | 1.7087 | 0.128 | 0.116 | 0.103 | 200 | 0.5 | 5 | 5.9 | 0 | 0 | 0 | 0 | 0 | 0 | 0.7991 | 1.9328 | 0.4219 | 5.7184 | 0.0934 | 11.5218 | 0.0242 | 19.0579 | 0.0093 | 25.5574 | 0.1933579 | -2.370655
0 | 0 | 0 | 0 | 0 | 0 | 0 | 0 | 0 | 0 | 0 | 0 | 0 | 0 | 0 | 0 | 0 | 0 | 0.1533 | 0 | 0 | 0.2153 | 0 | 0 | 0 | 0 | 0.1069 | 0.0658 | 0 | 0.4587 | 0 | 0 | 2 | 3.3017 | scp | -6.598721922 | -1.923681645 | 4.675040277 | -8.522403567 | -51582.559 | 6.953 | 0.252 | 0.5827338 | 36.6 | 1.7087 | 0.128 | 0.116 | 0.103 | 400 | 0.5 | 5 | 5.9 | 0 | 0 | 0 | 0 | 0 | 0 | 0.7109 | 1.4986 | 0.2595 | 4.3495 | 0.0602 | 7.3125 | 0.0041 | 16.4249 | 0.0008 | 25.24 | 0.2876258 | -1.797735
0 | 0 | 0 | 0 | 0 | 0 | 0 | 0 | 0 | 0 | 0 | 0 | 0 | 0 | 0 | 0 | 0 | 0 | 0.1533 | 0 | 0 | 0.2153 | 0 | 0 | 0 | 0 | 0.1069 | 0.0658 | 0 | 0.4587 | 0 | 0 | 2 | 3.3017 | scp | -6.598721922 | -1.923681645 | 4.675040277 | -8.522403567 | -51582.559 | 6.953 | 0.252 | 0.5827338 | 36.6 | 1.7087 | 0.128 | 0.116 | 0.103 | 100 | 0.5 | 5 | 5.9 | 5 | 0 | 0 | 0 | 0 | 0 | [10 empty] | 0.0575 | -4.120294
0 | 0 | 0 | 0 | 0 | 0 | 0 | 0 | 0 | 0 | 0 | 0 | 0 | 0 | 0 | 0 | 0 | 0 | 0.1533 | 0 | 0 | 0.2153 | 0 | 0 | 0 | 0 | 0.1069 | 0.0658 | 0 | 0.4587 | 0 | 0 | 2 | 3.3017 | scp | -6.598721922 | -1.923681645 | 4.675040277 | -8.522403567 | -51582.559 | 6.953 | 0.252 | 0.5827338 | 36.6 | 1.7087 | 0.128 | 0.116 | 0.103 | 100 | 0.5 | 5 | 5.9 | 0 | 5 | 0 | 0 | 0 | 0 | [10 empty] | 0.6178 | -0.6947882
0 | 0 | 0 | 0 | 0 | 0 | 0 | 0 | 0 | 0 | 0 | 0 | 0 | 0 | 0 | 0 | 0 | 0 | 0.1533 | 0 | 0 | 0.2153 | 0 | 0 | 0 | 0 | 0.1069 | 0.0658 | 0 | 0.4587 | 0 | 0 | 2 | 3.3017 | scp | -6.598721922 | -1.923681645 | 4.675040277 | -8.522403567 | -51582.559 | 6.953 | 0.252 | 0.5827338 | 36.6 | 1.7087 | 0.128 | 0.116 | 0.103 | 100 | 0.5 | 5 | 5.9 | 0 | 0 | 5 | 0 | 0 | 0 | [10 empty] | 0.8762 | -0.1906679
0 | 0 | 0 | 0 | 0 | 0 | 0 | 0 | 0 | 0 | 0 | 0 | 0 | 0 | 0 | 0 | 0 | 0 | 0.1533 | 0 | 0 | 0.2153 | 0 | 0 | 0 | 0 | 0.1069 | 0.0658 | 0 | 0.4587 | 0 | 0 | 2 | 3.3017 | scp | -6.598721922 | -1.923681645 | 4.675040277 | -8.522403567 | -51582.559 | 6.953 | 0.252 | 0.5827338 | 36.6 | 1.7087 | 0.128 | 0.116 | 0.103 | 100 | 0.5 | 5 | 5.9 | 0 | 0 | 0 | 5 | 0 | 0 | [10 empty] | 0.331 | -1.595097
0 | 0 | 0 | 0 | 0 | 0 | 0 | 0 | 0 | 0 | 0 | 0 | 0 | 0 | 0 | 0 | 0 | 0 | 0.1533 | 0 | 0 | 0.2153 | 0 | 0 | 0 | 0 | 0.1069 | 0.0658 | 0 | 0.4587 | 0 | 0 | 2 | 3.3017 | scp | -6.598721922 | -1.923681645 | 4.675040277 | -8.522403567 | -51582.559 | 6.953 | 0.252 | 0.5827338 | 36.6 | 1.7087 | 0.128 | 0.116 | 0.103 | 100 | 0.5 | 5 | 5.9 | 0 | 0 | 0 | 0 | 5 | 0 | [10 empty] | 0.1115 | -3.164884
0 | 0 | 0 | 0 | 0 | 0 | 0 | 0 | 0 | 0 | 0 | 0 | 0 | 0 | 0 | 0 | 0 | 0 | 0.1533 | 0 | 0 | 0.2153 | 0 | 0 | 0 | 0 | 0.1069 | 0.0658 | 0 | 0.4587 | 0 | 0 | 2 | 3.3017 | scp | -6.598721922 | -1.923681645 | 4.675040277 | -8.522403567 | -51582.559 | 6.953 | 0.252 | 0.5827338 | 36.6 | 1.7087 | 0.128 | 0.116 | 0.103 | 100 | 0.5 | 5 | 5.9 | 0 | 0 | 0 | 0 | 0 | 0 | [25 empty] | 0.8607 | 3.5347 | 0.6923 | 6.7426 | 0.4224 | 13.6337 | 0.2801 | 18.8614 | 0.1988 | 23.7921
0 | 0 | 0 | 0 | 0 | 0 | 0 | 0 | 0 | 0 | 0 | 0 | 0 | 0 | 0 | 0 | 0 | 0 | 0.1533 | 0 | 0 | 0.2153 | 0 | 0 | 0 | 0 | 0.1069 | 0.0658 | 0 | 0.4587 | 0 | 0 | 2 | 3.3017 | scp | -6.598721922 | -1.923681645 | 4.675040277 | -8.522403567 | -51582.559 | 6.953 | 0.252 | 0.5827338 | 36.6 | 1.7087 | 0.128 | 0.116 | 0.103 | 100 | 0.5 | 5 | 5.9 | 0 | 0 | 0 | 0 | 0 | 0 | [12 empty] | 0.7411 | 2.4965 | 0.4004 | 5.4498 | 0.0811 | 10.4512 | 0.0245 | 17.8557 | 0.015 | 26.2647
0 | 0 | 0 | 0 | 0 | 0 | 0 | 0 | 0 | 0 | 0 | 0 | 0 | 0 | 0 | 0 | 0 | 0 | 0.7123 | 0.0805 | 0 | 0.2072 | 0 | 0 | 0 | 0 | 0 | 0 | 0 | 0 | 0 | 0 | 5 | 103.6703 | bpa | -5.841875168 | -0.558015977 | 5.283859191 | -6.399891145 | -33324.627 | 2.6243 | 0.277 | 0.5526316 | 4.376812 | 1.4186 | 0.06 | 0.071 | 0.058 | 200 | 0.75 | 10 | 6.8 | 0 | 0 | 0 | 0 | 0 | 0 | [10 empty] | 0.275 | -1.862496
0 | 0 | 0 | 0 | 0 | 0 | 0 | 0 | 0 | 0 | 0 | 0 | 0 | 0 | 0 | 0 | 0 | 0 | 0.7123 | 0.0805 | 0 | 0.2072 | 0 | 0 | 0 | 0 | 0 | 0 | 0 | 0 | 0 | 0 | 5 | 103.6703 | bpa | -5.841875168 | -0.558015977 | 5.283859191 | -6.399891145 | -33324.627 | 2.6243 | 0.277 | 0.5526316 | 4.376812 | 1.4186 | 0.06 | 0.071 | 0.058 | 200 | 0.25 | 10 | 6.8 | 0 | 0 | 0 | 0 | 0 | 0 | [10 empty] | 0.0173 | -5.853084
0 | 0 | 0 | 0 | 0 | 0 | 0 | 0 | 0 | 0 | 0 | 0 | 0 | 0 | 0 | 0 | 0 | 0 | 0.7123 | 0.0805 | 0 | 0.2072 | 0 | 0 | 0 | 0 | 0 | 0 | 0 | 0 | 0 | 0 | 5 | 103.6703 | bpa | -5.841875168 | -0.558015977 | 5.283859191 | -6.399891145 | -33324.627 | 2.6243 | 0.277 | 0.5526316 | 4.376812 | 1.4186 | 0.06 | 0.071 | 0.058 | 100 | 1.5 | 10 | 6.8 | 0 | 0 | 0 | 0 | 0 | 0 | [10 empty] | 0.5644 | -0.8252101
0 | 0 | 0 | 0 | 0 | 0 | 0 | 0 | 0 | 0 | 0 | 0 | 0 | 0 | 0 | 0 | 0 | 0 | 0.7123 | 0.0805 | 0 | 0.2072 | 0 | 0 | 0 | 0 | 0 | 0 | 0 | 0 | 0 | 0 | 5 | 103.6703 | bpa | -5.841875168 | -0.558015977 | 5.283859191 | -6.399891145 | -33324.627 | 2.6243 | 0.277 | 0.5526316 | 4.376812 | 1.4186 | 0.06 | 0.071 | 0.058 | 200 | 0.75 | 10 | 6.8 | 0 | 0 | 0 | 0 | 0 | 0 | [10 empty] | 0.0306 | -5.030325
0 | 0 | 0 | 0 | 0 | 0 | 0 | 0 | 0 | 0 | 0 | 0 | 0 | 0 | 0 | 0 | 0 | 0 | 0.7123 | 0.0805 | 0 | 0.2072 | 0 | 0 | 0 | 0 | 0 | 0 | 0 | 0 | 0 | 0 | 5 | 103.6703 | bpa | -5.841875168 | -0.558015977 | 5.283859191 | -6.399891145 | -33324.627 | 2.6243 | 0.277 | 0.5526316 | 4.376812 | 1.4186 | 0.06 | 0.071 | 0.058 | 400 | 0.75 | 10 | 6.8 | 0 | 0 | 0 | 0 | 0 | 0 | [10 empty] | 0.5731 | -0.8031412
0 | 0 | 0 | 0 | 0 | 0 | 0 | 0 | 0 | 0 | 0 | 0 | 0 | 0 | 0 | 0 | 0 | 0 | 0.7123 | 0.0805 | 0 | 0.2072 | 0 | 0 | 0 | 0 | 0 | 0 | 0 | 0 | 0 | 0 | 5 | 103.6703 | bpa | -5.841875168 | -0.558015977 | 5.283859191 | -6.399891145 | -33324.627 | 2.6243 | 0.277 | 0.5526316 | 4.376812 | 1.4186 | 0.06 | 0.071 | 0.058 | 200 | 0.75 | 10 | 3.1 | 0 | 0 | 0 | 0 | 0 | 0 | [10 empty] | 0.276 | -1.85726
0 | 0 | 0 | 0 | 0 | 0 | 0 | 0 | 0 | 0 | 0 | 0 | 0 | 0 | 0 | 0 | 0 | 0 | 0.7123 | 0.0805 | 0 | 0.2072 | 0 | 0 | 0 | 0 | 0 | 0 | 0 | 0 | 0 | 0 | 5 | 103.6703 | bpa | -5.841875168 | -0.558015977 | 5.283859191 | -6.399891145 | -33324.627 | 2.6243 | 0.277 | 0.5526316 | 4.376812 | 1.4186 | 0.06 | 0.071 | 0.058 | 200 | 0.75 | 10 | 5.1 | 0 | 0 | 0 | 0 | 0 | 0 | [10 empty] | 0.1612 | -2.633076
0 | 0 | 0 | 0 | 0 | 0 | 0 | 0 | 0 | 0 | 0 | 0 | 0 | 0 | 0 | 0 | 0 | 0 | 0.7123 | 0.0805 | 0 | 0.2072 | 0 | 0 | 0 | 0 | 0 | 0 | 0 | 0 | 0 | 0 | 5 | 103.6703 | bpa | -5.841875168 | -0.558015977 | 5.283859191 | -6.399891145 | -33324.627 | 2.6243 | 0.277 | 0.5526316 | 4.376812 | 1.4186 | 0.06 | 0.071 | 0.058 | 200 | 0.75 | 10 | 9 | 0 | 0 | 0 | 0 | 0 | 0 | [10 empty] | 0.1119 | -3.159718
0 | 0 | 0 | 0 | 0 | 0 | 0 | 0 | 0 | 0 | 0 | 0 | 0 | 0 | 0 | 0 | 0 | 0 | 0.7123 | 0.0805 | 0 | 0.2072 | 0 | 0 | 0 | 0 | 0 | 0 | 0 | 0 | 0 | 0 | 5 | 103.6703 | bpa | -5.841875168 | -0.558015977 | 5.283859191 | -6.399891145 | -33324.627 | 2.6243 | 0.277 | 0.5526316 | 4.376812 | 1.4186 | 0.06 | 0.071 | 0.058 | 200 | 0.75 | 10 | 6.8 | 5 | 0 | 0 | 0 | 0 | 0 | 0.7589 | 0.5946 | 0.5211 | 1.8919 | 0.2753 | 4.9189 | 0.1305 | 9.8919 | 0.03 | 14.973 | 0.2135568 | -2.227309
0 | 0 | 0 | 0 | 0 | 0 | 0 | 0 | 0 | 0 | 0 | 0 | 0 | 0 | 0 | 0 | 0 | 0 | 0.7123 | 0.0805 | 0 | 0.2072 | 0 | 0 | 0 | 0 | 0 | 0 | 0 | 0 | 0 | 0 | 5 | 103.6703 | bpa | -5.841875168 | -0.558015977 | 5.283859191 | -6.399891145 | -33324.627 | 2.6243 | 0.277 | 0.5526316 | 4.376812 | 1.4186 | 0.06 | 0.071 | 0.058 | 200 | 0.75 | 10 | 6.8 | 0 | 0 | 0 | 5 | 0 | 0 | 0.7474 | 1.0447 | 0.4998 | 2.2862 | 0.3005 | 4.941 | 0.1179 | 10.1894 | 0.0472 | 15.0302 | 0.1916243 | -2.383647
0 | 0 | 0 | 0 | 0 | 0 | 0 | 0 | 0 | 0 | 0 | 0 | 0 | 0 | 0 | 0 | 0 | 0 | 0.7123 | 0.0805 | 0 | 0.2072 | 0 | 0 | 0 | 0 | 0 | 0 | 0 | 0 | 0 | 0 | 5 | 103.6703 | bpa | -5.841875168 | -0.558015977 | 5.283859191 | -6.399891145 | -33324.627 | 2.6243 | 0.277 | 0.5526316 | 4.376812 | 1.4186 | 0.06 | 0.071 | 0.058 | 200 | 0.75 | 10 | 6.8 | 0 | 5 | 0 | 0 | 0 | 0 | 0.6855 | 2.0205 | 0.5282 | 5.1385 | 0.3145 | 10.092 | 0.1935 | 15.0657 | 0.1008 | 20.1543 | 0.1051423 | -3.249585
0 | 0 | 0 | 0 | 0 | 0 | 0 | 0 | 0 | 0 | 0 | 0 | 0 | 0 | 0 | 0 | 0 | 0 | 0.7123 | 0.0805 | 0 | 0.2072 | 0 | 0 | 0 | 0 | 0 | 0 | 0 | 0 | 0 | 0 | 5 | 103.6703 | bpa | -5.841875168 | -0.558015977 | 5.283859191 | -6.399891145 | -33324.627 | 2.6243 | 0.277 | 0.5526316 | 4.376812 | 1.4186 | 0.06 | 0.071 | 0.058 | 200 | 0.75 | 10 | 6.8 | 0 | 0 | 0 | 0 | 5 | 0 | [10 empty] | 0.2069 | -2.272994
0 | 0 | 0 | 0 | 0 | 0 | 0 | 0 | 0 | 0 | 0 | 0 | 0 | 0 | 0 | 0 | 0 | 0 | 0.7123 | 0.0805 | 0 | 0.2072 | 0 | 0 | 0 | 0 | 0 | 0 | 0 | 0 | 0 | 0 | 5 | 103.6703 | bpa | -5.841875168 | -0.558015977 | 5.283859191 | -6.399891145 | -33324.627 | 2.6243 | 0.277 | 0.5526316 | 4.376812 | 1.4186 | 0.06 | 0.071 | 0.058 | 200 | 0.75 | 10 | 6.8 | 0 | 0 | 0 | 0 | 0 | 0 | [25 empty] | 0.7779 | 0.8761 | 0.5819 | 1.8991 | 0.3883 | 4.8218 | 0.0814 | 10.0828 | 0.0228 | 19.874
0 | 0 | 0 | 0 | 0 | 0 | 0 | 0 | 0 | 0 | 0 | 0 | 0 | 0 | 0 | 0 | 0 | 0 | 0.7123 | 0.0805 | 0 | 0.2072 | 0 | 0 | 0 | 0 | 0 | 0 | 0 | 0 | 0 | 0 | 5 | 103.6703 | bpa | -5.841875168 | -0.558015977 | 5.283859191 | -6.399891145 | -33324.627 | 2.6243 | 0.277 | 0.5526316 | 4.376812 | 1.4186 | 0.06 | 0.071 | 0.058 | 200 | 0.75 | 10 | 6.8 | 0 | 0 | 0 | 0 | 0 | 0 | [12 empty] | 0.7604 | 0.9492 | 0.5443 | 1.8991 | 0.0764 | 10.0097 | 0.0257 | 14.9784 | 0.0199 | 23.8197
0 | 0 | 0 | 0 | 0 | 0 | 0 | 0 | 0 | 0 | 0 | 0 | 0 | 0 | 0 | 0 | 0 | 0 | 0 | 0 | 0 | 0.215 | 0 | 0 | 0 | 0 | 0 | 0.143 | 0 | 0.4697 | 0.1723 | 0 | 10 | 22.8917 | tc | -6.520653563 | -2.457615887 | 4.063037676 | -8.97826945 | -66943.216 | 8.2342 | 0.378 | 0.4969325 | 3.780822 | 1.5019 | 0.111 | 0.11 | 0.077 | 100 | 1 | 20 | 6 | 0 | 0 | 0 | 0 | 0 | 0 | [10 empty] | 0.1547 | -2.692455
0 | 0 | 0 | 0 | 0 | 0 | 0 | 0 | 0 | 0 | 0 | 0 | 0 | 0 | 0 | 0 | 0 | 0 | 0 | 0 | 0 | 0.215 | 0 | 0 | 0 | 0 | 0 | 0.143 | 0 | 0.4697 | 0.1723 | 0 | 10 | 22.8917 | tc | -6.520653563 | -2.457615887 | 4.063037676 | -8.97826945 | -66943.216 | 8.2342 | 0.378 | 0.4969325 | 3.780822 | 1.5019 | 0.111 | 0.11 | 0.077 | 100 | 1 | 20 | 3 | 0 | 0 | 0 | 0 | 0 | 0 | [10 empty] | 0.064 | -3.965784
0 | 0 | 0 | 0 | 0 | 0 | 0 | 0 | 0 | 0 | 0 | 0 | 0 | 0 | 0 | 0 | 0 | 0 | 0 | 0 | 0 | 0.215 | 0 | 0 | 0 | 0 | 0 | 0.143 | 0 | 0.4697 | 0.1723 | 0 | 10 | 22.8917 | tc | -6.520653563 | -2.457615887 | 4.063037676 | -8.97826945 | -66943.216 | 8.2342 | 0.378 | 0.4969325 | 3.780822 | 1.5019 | 0.111 | 0.11 | 0.077 | 100 | 1 | 20 | 9 | 0 | 0 | 0 | 0 | 0 | 0 | [10 empty] | 0.1358 | -2.880445
0 | 0 | 0 | 0 | 0 | 0 | 0 | 0 | 0 | 0 | 0 | 0 | 0 | 0 | 0 | 0 | 0 | 0 | 0 | 0 | 0 | 0.215 | 0 | 0 | 0 | 0 | 0 | 0.143 | 0 | 0.4697 | 0.1723 | 0 | 10 | 22.8917 | tc | -6.520653563 | -2.457615887 | 4.063037676 | -8.97826945 | -66943.216 | 8.2342 | 0.378 | 0.4969325 | 3.780822 | 1.5019 | 0.111 | 0.11 | 0.077 | 100 | 1 | 10 | 6 | 0 | 0 | 0 | 0 | 0 | 0 | [10 empty] | 0.076 | -3.717857
0 | 0 | 0 | 0 | 0 | 0 | 0 | 0 | 0 | 0 | 0 | 0 | 0 | 0 | 0 | 0 | 0 | 0 | 0 | 0 | 0 | 0.215 | 0 | 0 | 0 | 0 | 0 | 0.143 | 0 | 0.4697 | 0.1723 | 0 | 10 | 22.8917 | tc | -6.520653563 | -2.457615887 | 4.063037676 | -8.97826945 | -66943.216 | 8.2342 | 0.378 | 0.4969325 | 3.780822 | 1.5019 | 0.111 | 0.11 | 0.077 | 100 | 1 | 30 | 6 | 0 | 0 | 0 | 0 | 0 | 0 | [10 empty] | 0.0431 | -4.536168
0 | 0 | 0 | 0 | 0 | 0 | 0 | 0 | 0 | 0 | 0 | 0 | 0 | 0 | 0 | 0 | 0 | 0 | 0 | 0 | 0 | 0.215 | 0 | 0 | 0 | 0 | 0 | 0.143 | 0 | 0.4697 | 0.1723 | 0 | 10 | 22.8917 | tc | -6.520653563 | -2.457615887 | 4.063037676 | -8.97826945 | -66943.216 | 8.2342 | 0.378 | 0.4969325 | 3.780822 | 1.5019 | 0.111 | 0.11 | 0.077 | 50 | 1 | 20 | 6 | 0 | 0 | 0 | 0 | 0 | 0 | [10 empty] | 0.0394 | -4.665661
0 | 0 | 0 | 0 | 0 | 0 | 0 | 0 | 0 | 0 | 0 | 0 | 0 | 0 | 0 | 0 | 0 | 0 | 0 | 0 | 0 | 0.215 | 0 | 0 | 0 | 0 | 0 | 0.143 | 0 | 0.4697 | 0.1723 | 0 | 10 | 22.8917 | tc | -6.520653563 | -2.457615887 | 4.063037676 | -8.97826945 | -66943.216 | 8.2342 | 0.378 | 0.4969325 | 3.780822 | 1.5019 | 0.111 | 0.11 | 0.077 | 200 | 1 | 20 | 6 | 0 | 0 | 0 | 0 | 0 | 0 | [10 empty] | 0.0661 | -3.919206
0 | 0 | 0 | 0 | 0 | 0 | 0 | 0 | 0 | 0 | 0 | 0 | 0 | 0 | 0 | 0 | 0 | 0 | 0 | 0 | 0 | 0.215 | 0 | 0 | 0 | 0 | 0 | 0.143 | 0 | 0.4697 | 0.1723 | 0 | 10 | 22.8917 | tc | -6.520653563 | -2.457615887 | 4.063037676 | -8.97826945 | -66943.216 | 8.2342 | 0.378 | 0.4969325 | 3.780822 | 1.5019 | 0.111 | 0.11 | 0.077 | 150 | 1 | 20 | 6 | 0 | 0 | 0 | 0 | 0 | 0 | [10 empty] | 0.0647 | -3.95009
0 | 0 | 0 | 0 | 0 | 0 | 0 | 0 | 0 | 0 | 0 | 0 | 0 | 0 | 0 | 0 | 0 | 0 | 0 | 0 | 0 | 0.215 | 0 | 0 | 0 | 0 | 0 | 0.143 | 0 | 0.4697 | 0.1723 | 0 | 10 | 22.8917 | tc | -6.520653563 | -2.457615887 | 4.063037676 | -8.97826945 | -66943.216 | 8.2342 | 0.378 | 0.4969325 | 3.780822 | 1.5019 | 0.111 | 0.11 | 0.077 | 100 | 0.6 | 20 | 6 | 0 | 0 | 0 | 0 | 0 | 0 | [10 empty] | 0.063 | -3.988504
0 | 0 | 0 | 0 | 0 | 0 | 0 | 0 | 0 | 0 | 0 | 0 | 0 | 0 | 0 | 0 | 0 | 0 | 0 | 0 | 0 | 0.215 | 0 | 0 | 0 | 0 | 0 | 0.143 | 0 | 0.4697 | 0.1723 | 0 | 10 | 22.8917 | tc | -6.520653563 | -2.457615887 | 4.063037676 | -8.97826945 | -66943.216 | 8.2342 | 0.378 | 0.4969325 | 3.780822 | 1.5019 | 0.111 | 0.11 | 0.077 | 100 | 2 | 20 | 6 | 0 | 0 | 0 | 0 | 0 | 0 | [10 empty] | 0.0657 | -3.927963
0 | 0 | 0 | 0 | 0 | 0 | 0 | 0 | 0 | 0 | 0 | 0 | 0 | 0 | 0 | 0 | 0 | 0 | 0 | 0 | 0 | 0.215 | 0 | 0 | 0 | 0 | 0 | 0.143 | 0 | 0.4697 | 0.1723 | 0 | 10 | 22.8917 | tc | -6.520653563 | -2.457615887 | 4.063037676 | -8.97826945 | -66943.216 | 8.2342 | 0.378 | 0.4969325 | 3.780822 | 1.5019 | 0.111 | 0.11 | 0.077 | 100 | 0.8 | 20 | 6 | 0 | 0 | 0 | 0 | 0 | 0 | [10 empty] | 0.0579 | -4.110293
0 | 0 | 0 | 0 | 0 | 0 | 0 | 0 | 0 | 0 | 0 | 0 | 0 | 0 | 0 | 0 | 0 | 0 | 0 | 0 | 0 | 0.215 | 0 | 0 | 0 | 0 | 0 | 0.143 | 0 | 0.4697 | 0.1723 | 0 | 10 | 22.8917 | tc | -6.520653563 | -2.457615887 | 4.063037676 | -8.97826945 | -66943.216 | 8.2342 | 0.378 | 0.4969325 | 3.780822 | 1.5019 | 0.111 | 0.11 | 0.077 | 100 | 1 | 20 | 6 | 0 | 0 | 0 | 0 | 0 | 0 | [25 empty] | 0.4422 | 0.8952 | 0.3874 | 7.0519 | 0.339 | 14.9518 | 0.2815 | 25.1086 | 0.2667 | 32.6991
0 | 0 | 0 | 0 | 0 | 0 | 0 | 0 | 0 | 0 | 0 | 0 | 0 | 0 | 0 | 0 | 0 | 0 | 0 | 0 | 0 | 0.215 | 0 | 0 | 0 | 0 | 0 | 0.143 | 0 | 0.4697 | 0.1723 | 0 | 10 | 22.8917 | tc | -6.520653563 | -2.457615887 | 4.063037676 | -8.97826945 | -66943.216 | 8.2342 | 0.378 | 0.4969325 | 3.780822 | 1.5019 | 0.111 | 0.11 | 0.077 | 100 | 1 | 20 | 6 | 0 | 0 | 0 | 0 | 0 | 0 | [12 empty] | 0.5101 | 0.9068 | 0.3865 | 6.9521 | 0.3018 | 14.9118 | 0.208 | 24.9874 | 0.1772 | 34.5592
0 | 0 | 0 | 0 | 0 | 0 | 0 | 0 | 0 | 0 | 0 | 0 | 0 | 0 | 0 | 0 | 0 | 0 | 0 | 0 | 0 | 0.215 | 0 | 0 | 0 | 0 | 0 | 0.143 | 0 | 0.4697 | 0.1723 | 0 | 10 | 22.8917 | tc | -6.520653563 | -2.457615887 | 4.063037676 | -8.97826945 | -66943.216 | 8.2342 | 0.378 | 0.4969325 | 3.780822 | 1.5019 | 0.111 | 0.11 | 0.077 | 100 | 1 | 20 | 6 | 0 | 0 | 0 | 0 | 0 | 0
0 | 0.0065 | 0 | 0 | 0 | 0 | 0 | 0 | 0.012 | 0 | 0 | 0 | 0 | 0 | 0 | 0 | 0 | 0 | 0.8531 | 0.0257 | 0 | 0.0811 | 0 | 0 | 0 | 0 | 0 | 0 | 0 | 0 | 0 | 0.0215 | 2 | 474.8106 | smx | -6.343754852 | -1.054888837 | 5.288866015 | -7.398643689 | -42100.961 | 7.9287 | 0.237 | 0.5454545 | 18.94444 | 1.7075 | 0.065 | 0.138 | 0.088 | 90 | 0.35 | 10 | 5.6 | 0 | 0 | 0 | 0 | 0 | 0 | [10 empty] | 0.2653 | -1.914303
0 | 0.0065 | 0 | 0 | 0 | 0 | 0 | 0 | 0.012 | 0 | 0 | 0 | 0 | 0 | 0 | 0 | 0 | 0 | 0.8531 | 0.0257 | 0 | 0.0811 | 0 | 0 | 0 | 0 | 0 | 0 | 0 | 0 | 0 | 0.0215 | 2 | 474.8106 | smx | -6.343754852 | -1.054888837 | 5.288866015 | -7.398643689 | -42100.961 | 7.9287 | 0.237 | 0.5454545 | 18.94444 | 1.7075 | 0.065 | 0.138 | 0.088 | 90 | 0.35 | 10 | 4 | 0 | 0 | 0 | 0 | 0 | 0 | 0.7331 | 2.1239 | 0.3221 | 4.9558 | 0.187 | 15.3982 | 0.1274 | 30.0885 | 0.0621 | 59.823 | 0.03661109 | -4.771575
0 | 0.0065 | 0 | 0 | 0 | 0 | 0 | 0 | 0.012 | 0 | 0 | 0 | 0 | 0 | 0 | 0 | 0 | 0 | 0.8531 | 0.0257 | 0 | 0.0811 | 0 | 0 | 0 | 0 | 0 | 0 | 0 | 0 | 0 | 0.0215 | 2 | 474.8106 | smx | -6.343754852 | -1.054888837 | 5.288866015 | -7.398643689 | -42100.961 | 7.9287 | 0.237 | 0.5454545 | 18.94444 | 1.7075 | 0.065 | 0.138 | 0.088 | 90 | 0.35 | 10 | 10 | 0 | 0 | 0 | 0 | 0 | 0 | 0.7526 | 1.9469 | 0.3392 | 5.3097 | 0.209 | 15.2212 | 0.1372 | 30.2655 | 0.0718 | 59.823 | 0.03498161 | -4.83726
0 | 0.0065 | 0 | 0 | 0 | 0 | 0 | 0 | 0.012 | 0 | 0 | 0 | 0 | 0 | 0 | 0 | 0 | 0 | 0.8531 | 0.0257 | 0 | 0.0811 | 0 | 0 | 0 | 0 | 0 | 0 | 0 | 0 | 0 | 0.0215 | 2 | 474.8106 | smx | -6.343754852 | -1.054888837 | 5.288866015 | -7.398643689 | -42100.961 | 7.9287 | 0.237 | 0.5454545 | 18.94444 | 1.7075 | 0.065 | 0.138 | 0.088 | 90 | 0.35 | 10 | 5.6 | 0 | 0 | 0 | 100 | 0 | 0 | 0.9679 | 0.4271 | 0.7147 | 5.124 | 0.4968 | 14.6749 | 0.3237 | 29.7408 | 0.1635 | 60.0524 | 0.02860588 | -5.127545
0 | 0.0065 | 0 | 0 | 0 | 0 | 0 | 0 | 0.012 | 0 | 0 | 0 | 0 | 0 | 0 | 0 | 0 | 0 | 0.8531 | 0.0257 | 0 | 0.0811 | 0 | 0 | 0 | 0 | 0 | 0 | 0 | 0 | 0 | 0.0215 | 2 | 474.8106 | smx | -6.343754852 | -1.054888837 | 5.288866015 | -7.398643689 | -42100.961 | 7.9287 | 0.237 | 0.5454545 | 18.94444 | 1.7075 | 0.065 | 0.138 | 0.088 | 90 | 0.35 | 10 | 5.6 | 0 | 100 | 0 | 0 | 0 | 0 | 0.766 | 2.4607 | 0.5673 | 5.1565 | 0.4583 | 15.1254 | 0.3622 | 29.7323 | 0.2436 | 60.0347 | 0.01777224 | -5.814231
0 | 0.0065 | 0 | 0 | 0 | 0 | 0 | 0 | 0.012 | 0 | 0 | 0 | 0 | 0 | 0 | 0 | 0 | 0 | 0.8531 | 0.0257 | 0 | 0.0811 | 0 | 0 | 0 | 0 | 0 | 0 | 0 | 0 | 0 | 0.0215 | 2 | 474.8106 | smx | -6.343754852 | -1.054888837 | 5.288866015 | -7.398643689 | -42100.961 | 7.9287 | 0.237 | 0.5454545 | 18.94444 | 1.7075 | 0.065 | 0.138 | 0.088 | 90 | 0.35 | 10 | 5.6 | 0 | 0 | 100 | 0 | 0 | 0 | 0.7179 | 2.2503 | 0.4968 | 4.9511 | 0.375 | 15.1438 | 0.2564 | 29.9766 | 0.1122 | 60.0637 | 0.0295971 | -5.0784
0 | 0.0065 | 0 | 0 | 0 | 0 | 0 | 0 | 0.012 | 0 | 0 | 0 | 0 | 0 | 0 | 0 | 0 | 0 | 0.8531 | 0.0257 | 0 | 0.0811 | 0 | 0 | 0 | 0 | 0 | 0 | 0 | 0 | 0 | 0.0215 | 2 | 474.8106 | smx | -6.343754852 | -1.054888837 | 5.288866015 | -7.398643689 | -42100.961 | 7.9287 | 0.237 | 0.5454545 | 18.94444 | 1.7075 | 0.065 | 0.138 | 0.088 | 90 | 0.35 | 10 | 5.6 | 0 | 0 | 0 | 0 | 0 | 0 | [35 empty] | 0.2247
0 | 0.0065 | 0 | 0 | 0 | 0 | 0 | 0 | 0.012 | 0 | 0 | 0 | 0 | 0 | 0 | 0 | 0 | 0 | 0.8531 | 0.0257 | 0 | 0.0811 | 0 | 0 | 0 | 0 | 0 | 0 | 0 | 0 | 0 | 0.0215 | 2 | 474.8106 | smx | -6.343754852 | -1.054888837 | 5.288866015 | -7.398643689 | -42100.961 | 7.9287 | 0.237 | 0.5454545 | 18.94444 | 1.7075 | 0.065 | 0.138 | 0.088 | 90 | 0.35 | 10 | 5.6 | 0 | 0 | 0 | 0 | 0 | 0 | [22 empty] | 0.2057
0.4617 | 0 | 0 | 0 | 0 | 0 | 0 | 0 | 0 | 0 | 0 | 0 | 0 | 0 | 0 | 0 | 0 | 0 | 0 | 0 | 0 | 0.2695 | 0 | 0 | 0 | 0 | 0 | 0.2688 | 0 | 0 | 0 | 0 | 2 | 42.62 | smx | -6.343754852 | -1.054888837 | 5.288866015 | -7.398643689 | -42100.961 | 7.9287 | 0.237 | 0.5454545 | 18.94444 | 1.7075 | 0.065 | 0.138 | 0.088 | 100 | 1 | 10 | 3.5 | 0 | 0 | 0 | 0 | 0 | 0 | [10 empty] | 0.15 | -2.736966
0.4617 | 0 | 0 | 0 | 0 | 0 | 0 | 0 | 0 | 0 | 0 | 0 | 0 | 0 | 0 | 0 | 0 | 0 | 0 | 0 | 0 | 0.2695 | 0 | 0 | 0 | 0 | 0 | 0.2688 | 0 | 0 | 0 | 0 | 2 | 42.62 | smx | -6.343754852 | -1.054888837 | 5.288866015 | -7.398643689 | -42100.961 | 7.9287 | 0.237 | 0.5454545 | 18.94444 | 1.7075 | 0.065 | 0.138 | 0.088 | 100 | 1 | 10 | 5 | 0 | 0 | 0 | 0 | 0 | 0 | [10 empty] | 0.043 | -4.53952
0.4617 | 0 | 0 | 0 | 0 | 0 | 0 | 0 | 0 | 0 | 0 | 0 | 0 | 0 | 0 | 0 | 0 | 0 | 0 | 0 | 0 | 0.2695 | 0 | 0 | 0 | 0 | 0 | 0.2688 | 0 | 0 | 0 | 0 | 2 | 42.62 | smx | -6.343754852 | -1.054888837 | 5.288866015 | -7.398643689 | -42100.961 | 7.9287 | 0.237 | 0.5454545 | 18.94444 | 1.7075 | 0.065 | 0.138 | 0.088 | 100 | 1 | 10 | 7 | 0 | 0 | 0 | 0 | 0 | 0 | [10 empty] | 0.0486 | -4.3629
0.4617 | 0 | 0 | 0 | 0 | 0 | 0 | 0 | 0 | 0 | 0 | 0 | 0 | 0 | 0 | 0 | 0 | 0 | 0 | 0 | 0 | 0.2695 | 0 | 0 | 0 | 0 | 0 | 0.2688 | 0 | 0 | 0 | 0 | 2 | 42.62 | smx | -6.343754852 | -1.054888837 | 5.288866015 | -7.398643689 | -42100.961 | 7.9287 | 0.237 | 0.5454545 | 18.94444 | 1.7075 | 0.065 | 0.138 | 0.088 | 100 | 1 | 10 | 9 | 0 | 0 | 0 | 0 | 0 | 0 | [10 empty] | 0.112 | -3.158429
0.4617 | 0 | 0 | 0 | 0 | 0 | 0 | 0 | 0 | 0 | 0 | 0 | 0 | 0 | 0 | 0 | 0 | 0 | 0 | 0 | 0 | 0.2695 | 0 | 0 | 0 | 0 | 0 | 0.2688 | 0 | 0 | 0 | 0 | 2 | 42.62 | smx | -6.343754852 | -1.054888837 | 5.288866015 | -7.398643689 | -42100.961 | 7.9287 | 0.237 | 0.5454545 | 18.94444 | 1.7075 | 0.065 | 0.138 | 0.088 | 100 | 1 | 10 | 11 | 0 | 0 | 0 | 0 | 0 | 0 | [10 empty] | 0.0953 | -3.39138
0.4617 | 0 | 0 | 0 | 0 | 0 | 0 | 0 | 0 | 0 | 0 | 0 | 0 | 0 | 0 | 0 | 0 | 0 | 0 | 0 | 0 | 0.2695 | 0 | 0 | 0 | 0 | 0 | 0.2688 | 0 | 0 | 0 | 0 | 2 | 42.62 | smx | -6.343754852 | -1.054888837 | 5.288866015 | -7.398643689 | -42100.961 | 7.9287 | 0.237 | 0.5454545 | 18.94444 | 1.7075 | 0.065 | 0.138 | 0.088 | 50 | 1 | 10 | 3.5 | 0 | 0 | 0 | 0 | 0 | 0 | [10 empty] | 0.031 | -5.011588
0.4617 | 0 | 0 | 0 | 0 | 0 | 0 | 0 | 0 | 0 | 0 | 0 | 0 | 0 | 0 | 0 | 0 | 0 | 0 | 0 | 0 | 0.2695 | 0 | 0 | 0 | 0 | 0 | 0.2688 | 0 | 0 | 0 | 0 | 2 | 42.62 | smx | -6.343754852 | -1.054888837 | 5.288866015 | -7.398643689 | -42100.961 | 7.9287 | 0.237 | 0.5454545 | 18.94444 | 1.7075 | 0.065 | 0.138 | 0.088 | 200 | 1 | 10 | 3.5 | 0 | 0 | 0 | 0 | 0 | 0 | [10 empty] | 0.23 | -2.120294
0.4617 | 0 | 0 | 0 | 0 | 0 | 0 | 0 | 0 | 0 | 0 | 0 | 0 | 0 | 0 | 0 | 0 | 0 | 0 | 0 | 0 | 0.2695 | 0 | 0 | 0 | 0 | 0 | 0.2688 | 0 | 0 | 0 | 0 | 2 | 42.62 | smx | -6.343754852 | -1.054888837 | 5.288866015 | -7.398643689 | -42100.961 | 7.9287 | 0.237 | 0.5454545 | 18.94444 | 1.7075 | 0.065 | 0.138 | 0.088 | 100 | 0.5 | 10 | 3.5 | 0 | 0 | 0 | 0 | 0 | 0 | [10 empty] | 0.069 | -3.85726
0.4617 | 0 | 0 | 0 | 0 | 0 | 0 | 0 | 0 | 0 | 0 | 0 | 0 | 0 | 0 | 0 | 0 | 0 | 0 | 0 | 0 | 0.2695 | 0 | 0 | 0 | 0 | 0 | 0.2688 | 0 | 0 | 0 | 0 | 2 | 42.62 | smx | -6.343754852 | -1.054888837 | 5.288866015 | -7.398643689 | -42100.961 | 7.9287 | 0.237 | 0.5454545 | 18.94444 | 1.7075 | 0.065 | 0.138 | 0.088 | 100 | 2 | 10 | 3.5 | 0 | 0 | 0 | 0 | 0 | 0 | [10 empty] | 0.055 | -4.184425
0.4617 | 0 | 0 | 0 | 0 | 0 | 0 | 0 | 0 | 0 | 0 | 0 | 0 | 0 | 0 | 0 | 0 | 0 | 0 | 0 | 0 | 0.2695 | 0 | 0 | 0 | 0 | 0 | 0.2688 | 0 | 0 | 0 | 0 | 2 | 42.62 | smx | -6.343754852 | -1.054888837 | 5.288866015 | -7.398643689 | -42100.961 | 7.9287 | 0.237 | 0.5454545 | 18.94444 | 1.7075 | 0.065 | 0.138 | 0.088 | 100 | 1 | 5 | 3.5 | 0 | 0 | 0 | 0 | 0 | 0 | [10 empty] | 0.031 | -5.011588
0.4617 | 0 | 0 | 0 | 0 | 0 | 0 | 0 | 0 | 0 | 0 | 0 | 0 | 0 | 0 | 0 | 0 | 0 | 0 | 0 | 0 | 0.2695 | 0 | 0 | 0 | 0 | 0 | 0.2688 | 0 | 0 | 0 | 0 | 2 | 42.62 | smx | -6.343754852 | -1.054888837 | 5.288866015 | -7.398643689 | -42100.961 | 7.9287 | 0.237 | 0.5454545 | 18.94444 | 1.7075 | 0.065 | 0.138 | 0.088 | 100 | 1 | 20 | 3.5 | 0 | 0 | 0 | 0 | 0 | 0 | [10 empty] | 0.23 | -2.120294
0.4617 | 0 | 0 | 0 | 0 | 0 | 0 | 0 | 0 | 0 | 0 | 0 | 0 | 0 | 0 | 0 | 0 | 0 | 0 | 0 | 0 | 0.2695 | 0 | 0 | 0 | 0 | 0 | 0.2688 | 0 | 0 | 0 | 0 | 2 | 42.62 | smx | -6.343754852 | -1.054888837 | 5.288866015 | -7.398643689 | -42100.961 | 7.9287 | 0.237 | 0.5454545 | 18.94444 | 1.7075 | 0.065 | 0.138 | 0.088 | 100 | 1 | 10 | 3.5 | 0 | 0 | 0 | 0 | 0 | 0 | [25 empty] | 0.993 | 0.4304 | 0.4906 | 5.1668 | 0.2324 | 10.1651 | 0.0939 | 20.3464 | 0.0329 | 30.1231
0.4617 | 0 | 0 | 0 | 0 | 0 | 0 | 0 | 0 | 0 | 0 | 0 | 0 | 0 | 0 | 0 | 0 | 0 | 0 | 0 | 0 | 0.2695 | 0 | 0 | 0 | 0 | 0 | 0.2688 | 0 | 0 | 0 | 0 | 2 | 42.62 | smx | -6.343754852 | -1.054888837 | 5.288866015 | -7.398643689 | -42100.961 | 7.9287 | 0.237 | 0.5454545 | 18.94444 | 1.7075 | 0.065 | 0.138 | 0.088 | 100 | 1 | 10 | 3.5 | 0 | 0 | 0 | 0 | 0 | 0 | [12 empty] | 0.993 | 0.4304 | 0.7535 | 5.2221 | 0.4343 | 10.2076 | 0.2418 | 20.0618 | 0.1714 | 30.1522
0 | 0 | 0 | 0 | 0 | 0 | 0 | 0 | 0 | 0 | 0 | 0 | 0 | 0 | 0 | 0 | 0 | 0 | 0.9277 | 0.011 | 0 | 0.0357 | 0 | 0 | 0 | 0 | 0 | 0 | 0 | 0.0257 | 0 | 0 | 4 | 68.5235 | apap | -5.854473861 | -0.537770993 | 5.316702868 | -6.392244854 | -22407.741 | 2.2954 | 0.279 | 0.4366197 | 2.983871 | 1.8128 | 0.119 | 0.106 | 0.086 | 200 | 1 | 20 | 7 | 0 | 0 | 0 | 0 | 0 | 0 | [10 empty] | 0.3525 | -1.504305
0 | 0 | 0 | 0 | 0 | 0 | 0 | 0 | 0 | 0 | 0 | 0 | 0 | 0 | 0 | 0 | 0 | 0 | 0.9277 | 0.011 | 0 | 0.0357 | 0 | 0 | 0 | 0 | 0 | 0 | 0 | 0.0257 | 0 | 0 | 4 | 68.5235 | apap | -5.854473861 | -0.537770993 | 5.316702868 | -6.392244854 | -22407.741 | 2.2954 | 0.279 | 0.4366197 | 2.983871 | 1.8128 | 0.119 | 0.106 | 0.086 | 100 | 1 | 20 | 7 | 0 | 0 | 0 | 0 | 0 | 0 | [10 empty] | 0.1821 | -2.457197
0 | 0 | 0 | 0 | 0 | 0 | 0 | 0 | 0 | 0 | 0 | 0 | 0 | 0 | 0 | 0 | 0 | 0 | 0.9277 | 0.011 | 0 | 0.0357 | 0 | 0 | 0 | 0 | 0 | 0 | 0 | 0.0257 | 0 | 0 | 4 | 68.5235 | apap | -5.854473861 | -0.537770993 | 5.316702868 | -6.392244854 | -22407.741 | 2.2954 | 0.279 | 0.4366197 | 2.983871 | 1.8128 | 0.119 | 0.106 | 0.086 | 300 | 1 | 20 | 7 | 0 | 0 | 0 | 0 | 0 | 0 | [10 empty] | 0.3923 | -1.349971
0 | 0 | 0 | 0 | 0 | 0 | 0 | 0 | 0 | 0 | 0 | 0 | 0 | 0 | 0 | 0 | 0 | 0 | 0.9277 | 0.011 | 0 | 0.0357 | 0 | 0 | 0 | 0 | 0 | 0 | 0 | 0.0257 | 0 | 0 | 4 | 68.5235 | apap | -5.854473861 | -0.537770993 | 5.316702868 | -6.392244854 | -22407.741 | 2.2954 | 0.279 | 0.4366197 | 2.983871 | 1.8128 | 0.119 | 0.106 | 0.086 | 200 | 1 | 10 | 7 | 0 | 0 | 0 | 0 | 0 | 0 | [10 empty] | 0.4127 | -1.276835
0 | 0 | 0 | 0 | 0 | 0 | 0 | 0 | 0 | 0 | 0 | 0 | 0 | 0 | 0 | 0 | 0 | 0 | 0.9277 | 0.011 | 0 | 0.0357 | 0 | 0 | 0 | 0 | 0 | 0 | 0 | 0.0257 | 0 | 0 | 4 | 68.5235 | apap | -5.854473861 | -0.537770993 | 5.316702868 | -6.392244854 | -22407.741 | 2.2954 | 0.279 | 0.4366197 | 2.983871 | 1.8128 | 0.119 | 0.106 | 0.086 | 200 | 1 | 30 | 7 | 0 | 0 | 0 | 0 | 0 | 0 | [10 empty] | 0.1121 | -3.157142
0 | 0 | 0 | 0 | 0 | 0 | 0 | 0 | 0 | 0 | 0 | 0 | 0 | 0 | 0 | 0 | 0 | 0 | 0.9277 | 0.011 | 0 | 0.0357 | 0 | 0 | 0 | 0 | 0 | 0 | 0 | 0.0257 | 0 | 0 | 4 | 68.5235 | apap | -5.854473861 | -0.537770993 | 5.316702868 | -6.392244854 | -22407.741 | 2.2954 | 0.279 | 0.4366197 | 2.983871 | 1.8128 | 0.119 | 0.106 | 0.086 | 200 | 1 | 20 | 3 | 0 | 0 | 0 | 0 | 0 | 0 | [10 empty] | 0.1396 | -2.840629
0 | 0 | 0 | 0 | 0 | 0 | 0 | 0 | 0 | 0 | 0 | 0 | 0 | 0 | 0 | 0 | 0 | 0 | 0.9277 | 0.011 | 0 | 0.0357 | 0 | 0 | 0 | 0 | 0 | 0 | 0 | 0.0257 | 0 | 0 | 4 | 68.5235 | apap | -5.854473861 | -0.537770993 | 5.316702868 | -6.392244854 | -22407.741 | 2.2954 | 0.279 | 0.4366197 | 2.983871 | 1.8128 | 0.119 | 0.106 | 0.086 | 200 | 1 | 20 | 9 | 0 | 0 | 0 | 0 | 0 | 0 | [10 empty] | 0.3962 | -1.335699
0 | 0 | 0 | 0 | 0 | 0 | 0 | 0 | 0 | 0 | 0 | 0 | 0 | 0 | 0 | 0 | 0 | 0 | 0.9277 | 0.011 | 0 | 0.0357 | 0 | 0 | 0 | 0 | 0 | 0 | 0 | 0.0257 | 0 | 0 | 4 | 68.5235 | apap | -5.854473861 | -0.537770993 | 5.316702868 | -6.392244854 | -22407.741 | 2.2954 | 0.279 | 0.4366197 | 2.983871 | 1.8128 | 0.119 | 0.106 | 0.086 | 200 | 0.5 | 20 | 7 | 0 | 0 | 0 | 0 | 0 | 0 | [10 empty] | 0.0901 | -3.472329
0 | 0 | 0 | 0 | 0 | 0 | 0 | 0 | 0 | 0 | 0 | 0 | 0 | 0 | 0 | 0 | 0 | 0 | 0.9277 | 0.011 | 0 | 0.0357 | 0 | 0 | 0 | 0 | 0 | 0 | 0 | 0.0257 | 0 | 0 | 4 | 68.5235 | apap | -5.854473861 | -0.537770993 | 5.316702868 | -6.392244854 | -22407.741 | 2.2954 | 0.279 | 0.4366197 | 2.983871 | 1.8128 | 0.119 | 0.106 | 0.086 | 200 | 2 | 20 | 7 | 0 | 0 | 0 | 0 | 0 | 0 | [10 empty] | 0.3612 | -1.46913
0 | 0 | 0 | 0 | 0 | 0 | 0 | 0 | 0 | 0 | 0 | 0 | 0 | 0 | 0 | 0 | 0 | 0 | 0.9277 | 0.011 | 0 | 0.0357 | 0 | 0 | 0 | 0 | 0 | 0 | 0 | 0.0257 | 0 | 0 | 4 | 68.5235 | apap | -5.854473861 | -0.537770993 | 5.316702868 | -6.392244854 | -22407.741 | 2.2954 | 0.279 | 0.4366197 | 2.983871 | 1.8128 | 0.119 | 0.106 | 0.086 | 200 | 1 | 20 | 7 | 10 | 0 | 0 | 0 | 0 | 0 | [10 empty] | 0.3588 | -1.478748
0 | 0 | 0 | 0 | 0 | 0 | 0 | 0 | 0 | 0 | 0 | 0 | 0 | 0 | 0 | 0 | 0 | 0 | 0.9277 | 0.011 | 0 | 0.0357 | 0 | 0 | 0 | 0 | 0 | 0 | 0 | 0.0257 | 0 | 0 | 4 | 68.5235 | apap | -5.854473861 | -0.537770993 | 5.316702868 | -6.392244854 | -22407.741 | 2.2954 | 0.279 | 0.4366197 | 2.983871 | 1.8128 | 0.119 | 0.106 | 0.086 | 200 | 1 | 20 | 7 | 0 | 10 | 0 | 0 | 0 | 0 | [10 empty] | 0.1402 | -2.834442
0 | 0 | 0 | 0 | 0 | 0 | 0 | 0 | 0 | 0 | 0 | 0 | 0 | 0 | 0 | 0 | 0 | 0 | 0.9277 | 0.011 | 0 | 0.0357 | 0 | 0 | 0 | 0 | 0 | 0 | 0 | 0.0257 | 0 | 0 | 4 | 68.5235 | apap | -5.854473861 | -0.537770993 | 5.316702868 | -6.392244854 | -22407.741 | 2.2954 | 0.279 | 0.4366197 | 2.983871 | 1.8128 | 0.119 | 0.106 | 0.086 | 200 | 1 | 20 | 7 | 0 | 0 | 10 | 0 | 0 | 0 | [10 empty] | 0.1186 | -3.075824
0 | 0 | 0 | 0 | 0 | 0 | 0 | 0 | 0 | 0 | 0 | 0 | 0 | 0 | 0 | 0 | 0 | 0 | 0.9277 | 0.011 | 0 | 0.0357 | 0 | 0 | 0 | 0 | 0 | 0 | 0 | 0.0257 | 0 | 0 | 4 | 68.5235 | apap | -5.854473861 | -0.537770993 | 5.316702868 | -6.392244854 | -22407.741 | 2.2954 | 0.279 | 0.4366197 | 2.983871 | 1.8128 | 0.119 | 0.106 | 0.086 | 200 | 1 | 20 | 7 | 0 | 0 | 0 | 10 | 0 | 0 | [10 empty] | 0.1482 | -2.754383
0 | 0 | 0 | 0 | 0 | 0 | 0 | 0 | 0 | 0 | 0 | 0 | 0 | 0 | 0 | 0 | 0 | 0 | 0.9277 | 0.011 | 0 | 0.0357 | 0 | 0 | 0 | 0 | 0 | 0 | 0 | 0.0257 | 0 | 0 | 4 | 68.5235 | apap | -5.854473861 | -0.537770993 | 5.316702868 | -6.392244854 | -22407.741 | 2.2954 | 0.279 | 0.4366197 | 2.983871 | 1.8128 | 0.119 | 0.106 | 0.086 | 200 | 1 | 20 | 7 | 0 | 0 | 0 | 0 | 10 | 0 | [10 empty] | 0.0866 | -3.529489
0 | 0 | 0 | 0 | 0 | 0 | 0 | 0 | 0 | 0 | 0 | 0 | 0 | 0 | 0 | 0 | 0 | 0 | 0.9277 | 0.011 | 0 | 0.0357 | 0 | 0 | 0 | 0 | 0 | 0 | 0 | 0.0257 | 0 | 0 | 4 | 68.5235 | apap | -5.854473861 | -0.537770993 | 5.316702868 | -6.392244854 | -22407.741 | 2.2954 | 0.279 | 0.4366197 | 2.983871 | 1.8128 | 0.119 | 0.106 | 0.086 | 200 | 1 | 20 | 7 | 0 | 0 | 0 | 0 | 0 | 0 | [35 empty] | 0.1782
0 | 0 | 0 | 0 | 0 | 0 | 0 | 0 | 0 | 0 | 0 | 0 | 0 | 0 | 0 | 0 | 0 | 0 | 0.9277 | 0.011 | 0 | 0.0357 | 0 | 0 | 0 | 0 | 0 | 0 | 0 | 0.0257 | 0 | 0 | 4 | 68.5235 | apap | -5.854473861 | -0.537770993 | 5.316702868 | -6.392244854 | -22407.741 | 2.2954 | 0.279 | 0.4366197 | 2.983871 | 1.8128 | 0.119 | 0.106 | 0.086 | 200 | 1 | 20 | 7 | 0 | 0 | 0 | 0 | 0 | 0 | [22 empty] | 0.2052
0.127 | 0 | 0 | 0 | 0 | 0 | 0 | 0 | 0 | 0 | 0 | 0 | 0 | 0 | 0 | 0 | 0 | 0 | 0.72 | 0.028 | 0 | 0.126 | 0 | 0 | 0 | 0 | 0 | 0 | 0 | 0 | 0 | 0 | 4 | 198.45 | smx | -6.343754852 | -1.054888837 | 5.288866015 | -7.398643689 | -42100.961 | 7.9287 | 0.237 | 0.5454545 | 18.94444 | 1.7075 | 0.065 | 0.138 | 0.088 | 100 | 0.5 | 5 | 7 | 0 | 0 | 0 | 0 | 0 | 0 | [10 empty] | 0.177 | -2.498179
0.127 | 0 | 0 | 0 | 0 | 0 | 0 | 0 | 0 | 0 | 0 | 0 | 0 | 0 | 0 | 0 | 0 | 0 | 0.72 | 0.028 | 0 | 0.126 | 0 | 0 | 0 | 0 | 0 | 0 | 0 | 0 | 0 | 0 | 4 | 198.45 | smx | -6.343754852 | -1.054888837 | 5.288866015 | -7.398643689 | -42100.961 | 7.9287 | 0.237 | 0.5454545 | 18.94444 | 1.7075 | 0.065 | 0.138 | 0.088 | 50 | 0.5 | 5 | 7 | 0 | 0 | 0 | 0 | 0 | 0 | 0.6122 | 1.182 | 0.5075 | 4.0513 | 0.3925 | 8.0275 | 0.2708 | 16.1027 | 0.2086 | 24.1844 | 0.04665009 | -4.421976
0.127 | 0 | 0 | 0 | 0 | 0 | 0 | 0 | 0 | 0 | 0 | 0 | 0 | 0 | 0 | 0 | 0 | 0 | 0.72 | 0.028 | 0 | 0.126 | 0 | 0 | 0 | 0 | 0 | 0 | 0 | 0 | 0 | 0 | 4 | 198.45 | smx | -6.343754852 | -1.054888837 | 5.288866015 | -7.398643689 | -42100.961 | 7.9287 | 0.237 | 0.5454545 | 18.94444 | 1.7075 | 0.065 | 0.138 | 0.088 | 200 | 0.5 | 5 | 7 | 0 | 0 | 0 | 0 | 0 | 0 | 0.2905 | 0.9248 | 0.0984 | 4.006 | 0.0114 | 8.0961 | 0.0051 | 16.0732 | 0.0023 | 24.2724 | 0.2000199 | -2.321784
0.127 | 0 | 0 | 0 | 0 | 0 | 0 | 0 | 0 | 0 | 0 | 0 | 0 | 0 | 0 | 0 | 0 | 0 | 0.72 | 0.028 | 0 | 0.126 | 0 | 0 | 0 | 0 | 0 | 0 | 0 | 0 | 0 | 0 | 4 | 198.45 | smx | -6.343754852 | -1.054888837 | 5.288866015 | -7.398643689 | -42100.961 | 7.9287 | 0.237 | 0.5454545 | 18.94444 | 1.7075 | 0.065 | 0.138 | 0.088 | 100 | 0.3 | 5 | 7 | 0 | 0 | 0 | 0 | 0 | 0 | 0.5355 | 0.9301 | 0.3319 | 8.0441 | 0.2199 | 15.9235 | 0.1713 | 23.9068 | 0.1058 | 39.8697 | 0.0404147 | -4.628976
0.127 | 0 | 0 | 0 | 0 | 0 | 0 | 0 | 0 | 0 | 0 | 0 | 0 | 0 | 0 | 0 | 0 | 0 | 0.72 | 0.028 | 0 | 0.126 | 0 | 0 | 0 | 0 | 0 | 0 | 0 | 0 | 0 | 0 | 4 | 198.45 | smx | -6.343754852 | -1.054888837 | 5.288866015 | -7.398643689 | -42100.961 | 7.9287 | 0.237 | 0.5454545 | 18.94444 | 1.7075 | 0.065 | 0.138 | 0.088 | 100 | 0.5 | 2 | 7 | 0 | 0 | 0 | 0 | 0 | 0 | 0.9942 | 0.0922 | 0.4186 | 1.0138 | 0.0988 | 4.0553 | 0.0029 | 8.1106 | 0 | 15.9447
0.127 | 0 | 0 | 0 | 0 | 0 | 0 | 0 | 0 | 0 | 0 | 0 | 0 | 0 | 0 | 0 | 0 | 0 | 0.72 | 0.028 | 0 | 0.126 | 0 | 0 | 0 | 0 | 0 | 0 | 0 | 0 | 0 | 0 | 4 | 198.45 | smx | -6.343754852 | -1.054888837 | 5.288866015 | -7.398643689 | -42100.961 | 7.9287 | 0.237 | 0.5454545 | 18.94444 | 1.7075 | 0.065 | 0.138 | 0.088 | 100 | 0.5 | 10 | 7 | 0 | 0 | 0 | 0 | 0 | 0 | 0.9971 | 0.5029 | 0.3401 | 0.2151 | 0.1541 | 0.0922 | 0.9217 | 4.0553 | 15.9447 | 24.3318 | -0.1555644
0.127 | 0 | 0 | 0 | 0 | 0 | 0 | 0 | 0 | 0 | 0 | 0 | 0 | 0 | 0 | 0 | 0 | 0 | 0.72 | 0.028 | 0 | 0.126 | 0 | 0 | 0 | 0 | 0 | 0 | 0 | 0 | 0 | 0 | 4 | 198.45 | smx | -6.343754852 | -1.054888837 | 5.288866015 | -7.398643689 | -42100.961 | 7.9287 | 0.237 | 0.5454545 | 18.94444 | 1.7075 | 0.065 | 0.138 | 0.088 | 100 | 0.5 | 5 | 3 | 0 | 0 | 0 | 0 | 0 | 0 | 1 | 0 | 0.4685 | 1.108 | 0.2622 | 4.0997 | 0.1469 | 8.1994 | 0.028 | 16.2881 | 0.2021379 | -2.306588
0.127 | 0 | 0 | 0 | 0 | 0 | 0 | 0 | 0 | 0 | 0 | 0 | 0 | 0 | 0 | 0 | 0 | 0 | 0.72 | 0.028 | 0 | 0.126 | 0 | 0 | 0 | 0 | 0 | 0 | 0 | 0 | 0 | 0 | 4 | 198.45 | smx | -6.343754852 | -1.054888837 | 5.288866015 | -7.398643689 | -42100.961 | 7.9287 | 0.237 | 0.5454545 | 18.94444 | 1.7075 | 0.065 | 0.138 | 0.088 | 100 | 0.5 | 5 | 9 | 0 | 0 | 0 | 0 | 0 | 0 | 1 | 0 | 0.3671 | 2.1053 | 0.1608 | 7.9778 | 0.0245 | 16.3989 | 0.007 | 24.2659 | 0.1976596 | -2.33891
0.127 | 0 | 0 | 0 | 0 | 0 | 0 | 0 | 0 | 0 | 0 | 0 | 0 | 0 | 0 | 0 | 0 | 0 | 0.72 | 0.028 | 0 | 0.126 | 0 | 0 | 0 | 0 | 0 | 0 | 0 | 0 | 0 | 0 | 4 | 198.45 | smx | -6.343754852 | -1.054888837 | 5.288866015 | -7.398643689 | -42100.961 | 7.9287 | 0.237 | 0.5454545 | 18.94444 | 1.7075 | 0.065 | 0.138 | 0.088 | 100 | 0.5 | 5 | 7 | 0 | 0 | 0 | 0 | 0 | 0 | [35 empty] | 0.1484
0.127 | 0 | 0 | 0 | 0 | 0 | 0 | 0 | 0 | 0 | 0 | 0 | 0 | 0 | 0 | 0 | 0 | 0 | 0.72 | 0.028 | 0 | 0.126 | 0 | 0 | 0 | 0 | 0 | 0 | 0 | 0 | 0 | 0 | 4 | 198.45 | smx | -6.343754852 | -1.054888837 | 5.288866015 | -7.398643689 | -42100.961 | 7.9287 | 0.237 | 0.5454545 | 18.94444 | 1.7075 | 0.065 | 0.138 | 0.088 | 100 | 0.5 | 5 | 7 | 0 | 0 | 0 | 0 | 0 | 0 | [22 empty] | 0.1435
0 | 0 | 0 | 0 | 0 | 0 | 0 | 0 | 0 | 0 | 0 | 0 | 0 | 0 | 0 | 0 | 0 | 0 | 0.333 | 0.4109 | 0 | 0.0697 | 0 | 0 | 0 | 0 | 0 | 0 | 0 | 0.1864 | 0 | 0 | 4 | 203.07 | smx | -6.343754852 | -1.054888837 | 5.288866015 | -7.398643689 | -42100.961 | 7.9287 | 0.237 | 0.5454545 | 18.94444 | 1.7075 | 0.065 | 0.138 | 0.088 | 100 | 0.5 | 10 | 5.6 | 0 | 0 | 0 | 0 | 0 | 0 | [10 empty] | 0.863 | -0.2125675
0 | 0 | 0 | 0 | 0 | 0 | 0 | 0 | 0 | 0 | 0 | 0 | 0 | 0 | 0 | 0 | 0 | 0 | 0.333 | 0.4109 | 0 | 0.0697 | 0 | 0 | 0 | 0 | 0 | 0 | 0 | 0.1864 | 0 | 0 | 4 | 203.07 | smx | -6.343754852 | -1.054888837 | 5.288866015 | -7.398643689 | -42100.961 | 7.9287 | 0.237 | 0.5454545 | 18.94444 | 1.7075 | 0.065 | 0.138 | 0.088 | 100 | 0.5 | 10 | 3 | 0 | 0 | 0 | 0 | 0 | 0 | 74.4616 | 0.9906 | 61.2583 | 2.023 | 38.3754 | 4.0279 | 30.4578 | 5.0009 | 14.1833 | 7.0535 | 0.268392 | -1.897586
0 | 0 | 0 | 0 | 0 | 0 | 0 | 0 | 0 | 0 | 0 | 0 | 0 | 0 | 0 | 0 | 0 | 0 | 0.333 | 0.4109 | 0 | 0.0697 | 0 | 0 | 0 | 0 | 0 | 0 | 0 | 0.1864 | 0 | 0 | 4 | 203.07 | smx | -6.343754852 | -1.054888837 | 5.288866015 | -7.398643689 | -42100.961 | 7.9287 | 0.237 | 0.5454545 | 18.94444 | 1.7075 | 0.065 | 0.138 | 0.088 | 100 | 0.5 | 10 | 7 | 0 | 0 | 0 | 0 | 0 | 0 | 80.1886 | 1.0076 | 64.1218 | 2.0239 | 49.8167 | 3.0102 | 35.2913 | 3.9965 | 23.6295 | 4.9988 | 0.3053827 | -1.71131
0 | 0 | 0 | 0 | 0 | 0 | 0 | 0 | 0 | 0 | 0 | 0 | 0 | 0 | 0 | 0 | 0 | 0 | 0.333 | 0.4109 | 0 | 0.0697 | 0 | 0 | 0 | 0 | 0 | 0 | 0 | 0.1864 | 0 | 0 | 4 | 203.07 | smx | -6.343754852 | -1.054888837 | 5.288866015 | -7.398643689 | -42100.961 | 7.9287 | 0.237 | 0.5454545 | 18.94444 | 1.7075 | 0.065 | 0.138 | 0.088 | 100 | 0.5 | 10 | 9 | 0 | 0 | 0 | 0 | 0 | 0 | 55.9595 | 1.0002 | 35.7074 | 2 | 23.3847 | 2.9869 | 12.3841 | 4.02 | 5.7881 | 4.9934 | 0.559234 | -0.8384759
0 | 0 | 0 | 0 | 0 | 0 | 0 | 0 | 0 | 0 | 0 | 0 | 0 | 0 | 0 | 0 | 0 | 0 | 0.333 | 0.4109 | 0 | 0.0697 | 0 | 0 | 0 | 0 | 0 | 0 | 0 | 0.1864 | 0 | 0 | 4 | 203.07 | smx | -6.343754852 | -1.054888837 | 5.288866015 | -7.398643689 | -42100.961 | 7.9287 | 0.237 | 0.5454545 | 18.94444 | 1.7075 | 0.065 | 0.138 | 0.088 | 100 | 0.5 | 10 | 11 | 0 | 0 | 0 | 0 | 0 | 0 | 67.8542 | 1.0343 | 47.8222 | 2.0189 | 35.279 | 2.9905 | 23.3973 | 4.0233 | 11.9557 | 5.0105 | 0.4207538 | -1.248952
0 | 0 | 0 | 0 | 0 | 0 | 0 | 0 | 0 | 0 | 0 | 0 | 0 | 0 | 0 | 0 | 0 | 0 | 0.333 | 0.4109 | 0 | 0.0697 | 0 | 0 | 0 | 0 | 0 | 0 | 0 | 0.1864 | 0 | 0 | 4 | 203.07 | smx | -6.343754852 | -1.054888837 | 5.288866015 | -7.398643689 | -42100.961 | 7.9287 | 0.237 | 0.5454545 | 18.94444 | 1.7075 | 0.065 | 0.138 | 0.088 | 200 | 0.5 | 10 | 5.6 | 0 | 0 | 0 | 0 | 0 | 0 | 95.207 | 1.0572 | 92.0035 | 2.0418 | 89.328 | 3.0631 | 84.5377 | 4.0289 | 80.8045 | 5.0316 | 0.0415069 | -4.590505
0 | 0 | 0 | 0 | 0 | 0 | 0 | 0 | 0 | 0 | 0 | 0 | 0 | 0 | 0 | 0 | 0 | 0 | 0.333 | 0.4109 | 0 | 0.0697 | 0 | 0 | 0 | 0 | 0 | 0 | 0 | 0.1864 | 0 | 0 | 4 | 203.07 | smx | -6.343754852 | -1.054888837 | 5.288866015 | -7.398643689 | -42100.961 | 7.9287 | 0.237 | 0.5454545 | 18.94444 | 1.7075 | 0.065 | 0.138 | 0.088 | 300 | 0.5 | 10 | 5.6 | 0 | 0 | 0 | 0 | 0 | 0 | 90.7103 | 1.0373 | 84.0676 | 2.0206 | 79.8037 | 3.0779 | 73.161 | 4.0613 | 67.5766 | 5.0451 | 0.07229346 | -3.789991
0 | 0 | 0 | 0 | 0 | 0 | 0 | 0 | 0 | 0 | 0 | 0 | 0 | 0 | 0 | 0 | 0 | 0 | 0.333 | 0.4109 | 0 | 0.0697 | 0 | 0 | 0 | 0 | 0 | 0 | 0 | 0.1864 | 0 | 0 | 4 | 203.07 | smx | -6.343754852 | -1.054888837 | 5.288866015 | -7.398643689 | -42100.961 | 7.9287 | 0.237 | 0.5454545 | 18.94444 | 1.7075 | 0.065 | 0.138 | 0.088 | 500 | 0.5 | 10 | 5.6 | 0 | 0 | 0 | 0 | 0 | 0 | 83.5675 | 1.0347 | 70.8391 | 2.0523 | 62.3452 | 3.0168 | 52.2613 | 4.0719 | 42.9737 | 5.0361 | 0.1630559 | -2.616562
0 | 0 | 0 | 0 | 0 | 0 | 0 | 0 | 0 | 0 | 0 | 0 | 0 | 0 | 0 | 0 | 0 | 0 | 0.333 | 0.4109 | 0 | 0.0697 | 0 | 0 | 0 | 0 | 0 | 0 | 0 | 0.1864 | 0 | 0 | 4 | 203.07 | smx | -6.343754852 | -1.054888837 | 5.288866015 | -7.398643689 | -42100.961 | 7.9287 | 0.237 | 0.5454545 | 18.94444 | 1.7075 | 0.065 | 0.138 | 0.088 | 100 | 0.5 | 10 | 5.6 | 10 | 0 | 0 | 0 | 0 | 0 | 99.6808 | 0 | 54.4236 | 0.9659 | 38.1459 | 1.9756 | 24.0966 | 3.0073 | 10.3666 | 4.0171 | 0.5301143 | -0.9156246
0 | 0 | 0 | 0 | 0 | 0 | 0 | 0 | 0 | 0 | 0 | 0 | 0 | 0 | 0 | 0 | 0 | 0 | 0.333 | 0.4109 | 0 | 0.0697 | 0 | 0 | 0 | 0 | 0 | 0 | 0 | 0.1864 | 0 | 0 | 4 | 203.07 | smx | -6.343754852 | -1.054888837 | 5.288866015 | -7.398643689 | -42100.961 | 7.9287 | 0.237 | 0.5454545 | 18.94444 | 1.7075 | 0.065 | 0.138 | 0.088 | 100 | 0.5 | 10 | 5.6 | 0 | 0 | 0 | 10 | 0 | 0 | 99.3615 | 0.022 | 63.0208 | 1.0098 | 44.8322 | 2.0195 | 21.5139 | 3.9951 | 4.2458 | 5.9927 | 0.504994 | -0.9856618
0 | 0 | 0 | 0 | 0 | 0 | 0 | 0 | 0 | 0 | 0 | 0 | 0 | 0 | 0 | 0 | 0 | 0 | 0.333 | 0.4109 | 0 | 0.0697 | 0 | 0 | 0 | 0 | 0 | 0 | 0 | 0.1864 | 0 | 0 | 4 | 203.07 | smx | -6.343754852 | -1.054888837 | 5.288866015 | -7.398643689 | -42100.961 | 7.9287 | 0.237 | 0.5454545 | 18.94444 | 1.7075 | 0.065 | 0.138 | 0.088 | 100 | 0.5 | 10 | 5.6 | 0 | 0 | 0 | 0 | 0 | 0 | [25 empty] | 73.3159 | 0.9949 | 56.5739 | 2.0181 | 34.005 | 4.0121 | 25.6668 | 6.0349 | 24.5194 | 7.0603
0 | 0 | 0 | 0 | 0 | 0 | 0 | 0 | 0 | 0 | 0 | 0 | 0 | 0 | 0 | 0 | 0 | 0 | 0.333 | 0.4109 | 0 | 0.0697 | 0 | 0 | 0 | 0 | 0 | 0 | 0 | 0.1864 | 0 | 0 | 4 | 203.07 | smx | -6.343754852 | -1.054888837 | 5.288866015 | -7.398643689 | -42100.961 | 7.9287 | 0.237 | 0.5454545 | 18.94444 | 1.7075 | 0.065 | 0.138 | 0.088 | 100 | 0.5 | 10 | 5.6 | 0 | 0 | 0 | 0 | 0 | 0 | [12 empty] | 99.6107 | 0.0269 | 65.9088 | 1.0074 | 43.5129 | 1.9894 | 31.8391 | 3.0133 | 22.3085 | 3.9835
0.0162 | 0.0068 | 0 | 0 | 0 | 0 | 0 | 0 | 0 | 0 | 0 | 0 | 0 | 0 | 0 | 0 | 0 | 0 | 0.77 | 0.0314 | 0 | 0.1755 | 0 | 0 | 0 | 0 | 0 | 0 | 0 | 0 | 0 | 0 | 4 | 218.541 | bpa | -5.841875168 | -0.558015977 | 5.283859191 | -6.399891145 | -33324.627 | 2.6243 | 0.277 | 0.5526316 | 4.376812 | 1.4186 | 0.06 | 0.071 | 0.058 | 100 | 0.5 | 20 | 6.9 | 0 | 0 | 0 | 0 | 0 | 0 | [10 empty] | 0.6848 | -0.5462454
0.0162 | 0.0068 | 0 | 0 | 0 | 0 | 0 | 0 | 0 | 0 | 0 | 0 | 0 | 0 | 0 | 0 | 0 | 0 | 0.77 | 0.0314 | 0 | 0.1755 | 0 | 0 | 0 | 0 | 0 | 0 | 0 | 0 | 0 | 0 | 4 | 218.541 | bpa | -5.841875168 | -0.558015977 | 5.283859191 | -6.399891145 | -33324.627 | 2.6243 | 0.277 | 0.5526316 | 4.376812 | 1.4186 | 0.06 | 0.071 | 0.058 | 100 | 0.25 | 20 | 6.9 | 0 | 0 | 0 | 0 | 0 | 0 | [10 empty] | 0.2103 | -2.249479
0.0162 | 0.0068 | 0 | 0 | 0 | 0 | 0 | 0 | 0 | 0 | 0 | 0 | 0 | 0 | 0 | 0 | 0 | 0 | 0.77 | 0.0314 | 0 | 0.1755 | 0 | 0 | 0 | 0 | 0 | 0 | 0 | 0 | 0 | 0 | 4 | 218.541 | bpa | -5.841875168 | -0.558015977 | 5.283859191 | -6.399891145 | -33324.627 | 2.6243 | 0.277 | 0.5526316 | 4.376812 | 1.4186 | 0.06 | 0.071 | 0.058 | 100 | 1 | 20 | 6.9 | 0 | 0 | 0 | 0 | 0 | 0 | [10 empty] | 0.6186 | -0.6929213
0.0162 | 0.0068 | 0 | 0 | 0 | 0 | 0 | 0 | 0 | 0 | 0 | 0 | 0 | 0 | 0 | 0 | 0 | 0 | 0.77 | 0.0314 | 0 | 0.1755 | 0 | 0 | 0 | 0 | 0 | 0 | 0 | 0 | 0 | 0 | 4 | 218.541 | bpa | -5.841875168 | -0.558015977 | 5.283859191 | -6.399891145 | -33324.627 | 2.6243 | 0.277 | 0.5526316 | 4.376812 | 1.4186 | 0.06 | 0.071 | 0.058 | 100 | 0.75 | 20 | 6.9 | 0 | 0 | 0 | 0 | 0 | 0 | [10 empty] | 0.6615 | -0.5961869
0.0162 | 0.0068 | 0 | 0 | 0 | 0 | 0 | 0 | 0 | 0 | 0 | 0 | 0 | 0 | 0 | 0 | 0 | 0 | 0.77 | 0.0314 | 0 | 0.1755 | 0 | 0 | 0 | 0 | 0 | 0 | 0 | 0 | 0 | 0 | 4 | 218.541 | bpa | -5.841875168 | -0.558015977 | 5.283859191 | -6.399891145 | -33324.627 | 2.6243 | 0.277 | 0.5526316 | 4.376812 | 1.4186 | 0.06 | 0.071 | 0.058 | 50 | 0.5 | 20 | 6.9 | 0 | 0 | 0 | 0 | 0 | 0 | [10 empty] | 0.0132 | -6.243318
0.0162 | 0.0068 | 0 | 0 | 0 | 0 | 0 | 0 | 0 | 0 | 0 | 0 | 0 | 0 | 0 | 0 | 0 | 0 | 0.77 | 0.0314 | 0 | 0.1755 | 0 | 0 | 0 | 0 | 0 | 0 | 0 | 0 | 0 | 0 | 4 | 218.541 | bpa | -5.841875168 | -0.558015977 | 5.283859191 | -6.399891145 | -33324.627 | 2.6243 | 0.277 | 0.5526316 | 4.376812 | 1.4186 | 0.06 | 0.071 | 0.058 | 200 | 0.5 | 20 | 6.9 | 0 | 0 | 0 | 0 | 0 | 0 | [10 empty] | 0.7117 | -0.4906589
0.0162 | 0.0068 | 0 | 0 | 0 | 0 | 0 | 0 | 0 | 0 | 0 | 0 | 0 | 0 | 0 | 0 | 0 | 0 | 0.77 | 0.0314 | 0 | 0.1755 | 0 | 0 | 0 | 0 | 0 | 0 | 0 | 0 | 0 | 0 | 4 | 218.541 | bpa | -5.841875168 | -0.558015977 | 5.283859191 | -6.399891145 | -33324.627 | 2.6243 | 0.277 | 0.5526316 | 4.376812 | 1.4186 | 0.06 | 0.071 | 0.058 | 400 | 0.5 | 20 | 6.9 | 0 | 0 | 0 | 0 | 0 | 0 | [10 empty] | 0.8587 | -0.2197739
0.0162 | 0.0068 | 0 | 0 | 0 | 0 | 0 | 0 | 0 | 0 | 0 | 0 | 0 | 0 | 0 | 0 | 0 | 0 | 0.77 | 0.0314 | 0 | 0.1755 | 0 | 0 | 0 | 0 | 0 | 0 | 0 | 0 | 0 | 0 | 4 | 218.541 | bpa | -5.841875168 | -0.558015977 | 5.283859191 | -6.399891145 | -33324.627 | 2.6243 | 0.277 | 0.5526316 | 4.376812 | 1.4186 | 0.06 | 0.071 | 0.058 | 100 | 0.5 | 20 | 3.26 | 0 | 0 | 0 | 0 | 0 | 0 | [10 empty] | 0.977 | -0.03356953
0.0162 | 0.0068 | 0 | 0 | 0 | 0 | 0 | 0 | 0 | 0 | 0 | 0 | 0 | 0 | 0 | 0 | 0 | 0 | 0.77 | 0.0314 | 0 | 0.1755 | 0 | 0 | 0 | 0 | 0 | 0 | 0 | 0 | 0 | 0 | 4 | 218.541 | bpa | -5.841875168 | -0.558015977 | 5.283859191 | -6.399891145 | -33324.627 | 2.6243 | 0.277 | 0.5526316 | 4.376812 | 1.4186 | 0.06 | 0.071 | 0.058 | 100 | 0.5 | 20 | 8.85 | 0 | 0 | 0 | 0 | 0 | 0 | [10 empty] | 0.7339 | -0.4463446
0.0162 | 0.0068 | 0 | 0 | 0 | 0 | 0 | 0 | 0 | 0 | 0 | 0 | 0 | 0 | 0 | 0 | 0 | 0 | 0.77 | 0.0314 | 0 | 0.1755 | 0 | 0 | 0 | 0 | 0 | 0 | 0 | 0 | 0 | 0 | 4 | 218.541 | bpa | -5.841875168 | -0.558015977 | 5.283859191 | -6.399891145 | -33324.627 | 2.6243 | 0.277 | 0.5526316 | 4.376812 | 1.4186 | 0.06 | 0.071 | 0.058 | 100 | 0.5 | 20 | 10.88 | 0 | 0 | 0 | 0 | 0 | 0 | [10 empty] | 0.1427 | -2.808943
0.0162 | 0.0068 | 0 | 0 | 0 | 0 | 0 | 0 | 0 | 0 | 0 | 0 | 0 | 0 | 0 | 0 | 0 | 0 | 0.77 | 0.0314 | 0 | 0.1755 | 0 | 0 | 0 | 0 | 0 | 0 | 0 | 0 | 0 | 0 | 4 | 218.541 | bpa | -5.841875168 | -0.558015977 | 5.283859191 | -6.399891145 | -33324.627 | 2.6243 | 0.277 | 0.5526316 | 4.376812 | 1.4186 | 0.06 | 0.071 | 0.058 | 100 | 0.5 | 20 | 6.9 | 0 | 0 | 0 | 0 | 0 | 0 | [35 empty] | 0.1507
0.0162 | 0.0068 | 0 | 0 | 0 | 0 | 0 | 0 | 0 | 0 | 0 | 0 | 0 | 0 | 0 | 0 | 0 | 0 | 0.77 | 0.0314 | 0 | 0.1755 | 0 | 0 | 0 | 0 | 0 | 0 | 0 | 0 | 0 | 0 | 4 | 218.541 | bpa | -5.841875168 | -0.558015977 | 5.283859191 | -6.399891145 | -33324.627 | 2.6243 | 0.277 | 0.5526316 | 4.376812 | 1.4186 | 0.06 | 0.071 | 0.058 | 100 | 0.5 | 20 | 6.9 | 0 | 0 | 0 | 0 | 0 | 0 | [22 empty] | 0.46
0.0434 | 0 | 0 | 0 | 0 | 0 | 0 | 0 | 0 | 0 | 0 | 0 | 0 | 0 | 0 | 0 | 0 | 0 | 0.7907 | 0.1173 | 0 | 0.0431 | 0 | 0 | 0 | 0 | 0.0055 | 0 | 0 | 0 | 0 | 0 | 4 | 294.52 | bpa | -5.841875168 | -0.558015977 | 5.283859191 | -6.399891145 | -33324.627 | 2.6243 | 0.277 | 0.5526316 | 4.376812 | 1.4186 | 0.06 | 0.071 | 0.058 | 100 | 1 | 20 | 7 | 0 | 0 | 0 | 0 | 0 | 0 | [10 empty] | 1.492 | 0.5772475
0.0434 | 0 | 0 | 0 | 0 | 0 | 0 | 0 | 0 | 0 | 0 | 0 | 0 | 0 | 0 | 0 | 0 | 0 | 0.7907 | 0.1173 | 0 | 0.0431 | 0 | 0 | 0 | 0 | 0.0055 | 0 | 0 | 0 | 0 | 0 | 4 | 294.52 | bpa | -5.841875168 | -0.558015977 | 5.283859191 | -6.399891145 | -33324.627 | 2.6243 | 0.277 | 0.5526316 | 4.376812 | 1.4186 | 0.06 | 0.071 | 0.058 | 50 | 1 | 20 | 7 | 0 | 0 | 0 | 0 | 0 | 0 | [10 empty] | 0.289 | -1.790859
0.0434 | 0 | 0 | 0 | 0 | 0 | 0 | 0 | 0 | 0 | 0 | 0 | 0 | 0 | 0 | 0 | 0 | 0 | 0.7907 | 0.1173 | 0 | 0.0431 | 0 | 0 | 0 | 0 | 0.0055 | 0 | 0 | 0 | 0 | 0 | 4 | 294.52 | bpa | -5.841875168 | -0.558015977 | 5.283859191 | -6.399891145 | -33324.627 | 2.6243 | 0.277 | 0.5526316 | 4.376812 | 1.4186 | 0.06 | 0.071 | 0.058 | 150 | 1 | 20 | 7 | 0 | 0 | 0 | 0 | 0 | 0 | [10 empty] | 1.318 | 0.3983504
0.0434 | 0 | 0 | 0 | 0 | 0 | 0 | 0 | 0 | 0 | 0 | 0 | 0 | 0 | 0 | 0 | 0 | 0 | 0.7907 | 0.1173 | 0 | 0.0431 | 0 | 0 | 0 | 0 | 0.0055 | 0 | 0 | 0 | 0 | 0 | 4 | 294.52 | bpa | -5.841875168 | -0.558015977 | 5.283859191 | -6.399891145 | -33324.627 | 2.6243 | 0.277 | 0.5526316 | 4.376812 | 1.4186 | 0.06 | 0.071 | 0.058 | 100 | 0.5 | 20 | 7 | 0 | 0 | 0 | 0 | 0 | 0 | [10 empty] | 0.297 | -1.751465
0.0434 | 0 | 0 | 0 | 0 | 0 | 0 | 0 | 0 | 0 | 0 | 0 | 0 | 0 | 0 | 0 | 0 | 0 | 0.7907 | 0.1173 | 0 | 0.0431 | 0 | 0 | 0 | 0 | 0.0055 | 0 | 0 | 0 | 0 | 0 | 4 | 294.52 | bpa | -5.841875168 | -0.558015977 | 5.283859191 | -6.399891145 | -33324.627 | 2.6243 | 0.277 | 0.5526316 | 4.376812 | 1.4186 | 0.06 | 0.071 | 0.058 | 100 | 1.5 | 20 | 7 | 0 | 0 | 0 | 0 | 0 | 0 | [10 empty] | 1.435 | 0.5210507
0.0434 | 0 | 0 | 0 | 0 | 0 | 0 | 0 | 0 | 0 | 0 | 0 | 0 | 0 | 0 | 0 | 0 | 0 | 0.7907 | 0.1173 | 0 | 0.0431 | 0 | 0 | 0 | 0 | 0.0055 | 0 | 0 | 0 | 0 | 0 | 4 | 294.52 | bpa | -5.841875168 | -0.558015977 | 5.283859191 | -6.399891145 | -33324.627 | 2.6243 | 0.277 | 0.5526316 | 4.376812 | 1.4186 | 0.06 | 0.071 | 0.058 | 100 | 1 | 20 | 3 | 0 | 0 | 0 | 0 | 0 | 0 | [10 empty] | 0.533 | -0.9077926
0.0434 | 0 | 0 | 0 | 0 | 0 | 0 | 0 | 0 | 0 | 0 | 0 | 0 | 0 | 0 | 0 | 0 | 0 | 0.7907 | 0.1173 | 0 | 0.0431 | 0 | 0 | 0 | 0 | 0.0055 | 0 | 0 | 0 | 0 | 0 | 4 | 294.52 | bpa | -5.841875168 | -0.558015977 | 5.283859191 | -6.399891145 | -33324.627 | 2.6243 | 0.277 | 0.5526316 | 4.376812 | 1.4186 | 0.06 | 0.071 | 0.058 | 100 | 1 | 20 | 9 | 0 | 0 | 0 | 0 | 0 | 0 | [10 empty] | 0.937 | -0.09387905
0.0434 | 0 | 0 | 0 | 0 | 0 | 0 | 0 | 0 | 0 | 0 | 0 | 0 | 0 | 0 | 0 | 0 | 0 | 0.7907 | 0.1173 | 0 | 0.0431 | 0 | 0 | 0 | 0 | 0.0055 | 0 | 0 | 0 | 0 | 0 | 4 | 294.52 | bpa | -5.841875168 | -0.558015977 | 5.283859191 | -6.399891145 | -33324.627 | 2.6243 | 0.277 | 0.5526316 | 4.376812 | 1.4186 | 0.06 | 0.071 | 0.058 | 100 | 1 | 10 | 7 | 0 | 0 | 0 | 0 | 0 | 0 | [10 empty] | 1.626 | 0.7013273
0.0434 | 0 | 0 | 0 | 0 | 0 | 0 | 0 | 0 | 0 | 0 | 0 | 0 | 0 | 0 | 0 | 0 | 0 | 0.7907 | 0.1173 | 0 | 0.0431 | 0 | 0 | 0 | 0 | 0.0055 | 0 | 0 | 0 | 0 | 0 | 4 | 294.52 | bpa | -5.841875168 | -0.558015977 | 5.283859191 | -6.399891145 | -33324.627 | 2.6243 | 0.277 | 0.5526316 | 4.376812 | 1.4186 | 0.06 | 0.071 | 0.058 | 100 | 1 | 30 | 7 | 0 | 0 | 0 | 0 | 0 | 0 | [10 empty] | 0.648 | -0.6259343
0.0434 | 0 | 0 | 0 | 0 | 0 | 0 | 0 | 0 | 0 | 0 | 0 | 0 | 0 | 0 | 0 | 0 | 0 | 0.7907 | 0.1173 | 0 | 0.0431 | 0 | 0 | 0 | 0 | 0.0055 | 0 | 0 | 0 | 0 | 0 | 4 | 294.52 | bpa | -5.841875168 | -0.558015977 | 5.283859191 | -6.399891145 | -33324.627 | 2.6243 | 0.277 | 0.5526316 | 4.376812 | 1.4186 | 0.06 | 0.071 | 0.058 | 100 | 1 | 20 | 7 | 20 | 0 | 0 | 0 | 0 | 0 | [10 empty] | 1.993 | 0.9949417
0.0434 | 0 | 0 | 0 | 0 | 0 | 0 | 0 | 0 | 0 | 0 | 0 | 0 | 0 | 0 | 0 | 0 | 0 | 0.7907 | 0.1173 | 0 | 0.0431 | 0 | 0 | 0 | 0 | 0.0055 | 0 | 0 | 0 | 0 | 0 | 4 | 294.52 | bpa | -5.841875168 | -0.558015977 | 5.283859191 | -6.399891145 | -33324.627 | 2.6243 | 0.277 | 0.5526316 | 4.376812 | 1.4186 | 0.06 | 0.071 | 0.058 | 100 | 1 | 20 | 7 | 0 | 20 | 0 | 0 | 0 | 0 | [10 empty] | 0.942 | -0.08620104
0.0434 | 0 | 0 | 0 | 0 | 0 | 0 | 0 | 0 | 0 | 0 | 0 | 0 | 0 | 0 | 0 | 0 | 0 | 0.7907 | 0.1173 | 0 | 0.0431 | 0 | 0 | 0 | 0 | 0.0055 | 0 | 0 | 0 | 0 | 0 | 4 | 294.52 | bpa | -5.841875168 | -0.558015977 | 5.283859191 | -6.399891145 | -33324.627 | 2.6243 | 0.277 | 0.5526316 | 4.376812 | 1.4186 | 0.06 | 0.071 | 0.058 | 100 | 1 | 20 | 7 | 0 | 0 | 0 | 20 | 0 | 0 | [10 empty] | 0.685 | -0.5458241
0.0434 | 0 | 0 | 0 | 0 | 0 | 0 | 0 | 0 | 0 | 0 | 0 | 0 | 0 | 0 | 0 | 0 | 0 | 0.7907 | 0.1173 | 0 | 0.0431 | 0 | 0 | 0 | 0 | 0.0055 | 0 | 0 | 0 | 0 | 0 | 4 | 294.52 | bpa | -5.841875168 | -0.558015977 | 5.283859191 | -6.399891145 | -33324.627 | 2.6243 | 0.277 | 0.5526316 | 4.376812 | 1.4186 | 0.06 | 0.071 | 0.058 | 100 | 1 | 20 | 7 | 0 | 0 | 0 | 0 | 0 | 0 | [35 empty] | 1.26
0.0434 | 0 | 0 | 0 | 0 | 0 | 0 | 0 | 0 | 0 | 0 | 0 | 0 | 0 | 0 | 0 | 0 | 0 | 0.7907 | 0.1173 | 0 | 0.0431 | 0 | 0 | 0 | 0 | 0.0055 | 0 | 0 | 0 | 0 | 0 | 4 | 294.52 | bpa | -5.841875168 | -0.558015977 | 5.283859191 | -6.399891145 | -33324.627 | 2.6243 | 0.277 | 0.5526316 | 4.376812 | 1.4186 | 0.06 | 0.071 | 0.058 | 100 | 1 | 20 | 7 | 0 | 0 | 0 | 0 | 0 | 0 | [22 empty] | 0.901
0 | 0 | 0 | 0 | 0 | 0 | 0 | 0 | 0.3477 | 0 | 0 | 0 | 0 | 0 | 0 | 0 | 0 | 0 | 0.6111 | 0 | 0 | 0.0411 | 0 | 0 | 0 | 0 | 0 | 0 | 0 | 0 | 0 | 0 | 0 |  | bpa | -5.841875168 | -0.558015977 | 5.283859191 | -6.399891145 | -33324.627 | 2.6243 | 0.277 | 0.5526316 | 4.376812 | 1.4186 | 0.06 | 0.071 | 0.058 | 30 | 3.2533 | 20 |  | 0 | 0 | 0 | 0 | 0 | 0
0 | 0 | 0 | 0 | 0 | 0 | 0 | 0 | 0.3477 | 0 | 0 | 0 | 0 | 0 | 0 | 0 | 0 | 0 | 0.6111 | 0 | 0 | 0.0411 | 0 | 0 | 0 | 0 | 0 | 0 | 0 | 0 | 0 | 0 | 0 |  | bpa | -5.841875168 | -0.558015977 | 5.283859191 | -6.399891145 | -33324.627 | 2.6243 | 0.277 | 0.5526316 | 4.376812 | 1.4186 | 0.06 | 0.071 | 0.058 | 30 | 3.2533 | 20 | 3 | 0 | 0 | 0 | 0 | 0 | 0 | [10 empty] | 0.399 | -1.325539
0 | 0 | 0 | 0 | 0 | 0 | 0 | 0 | 0.3477 | 0 | 0 | 0 | 0 | 0 | 0 | 0 | 0 | 0 | 0.6111 | 0 | 0 | 0.0411 | 0 | 0 | 0 | 0 | 0 | 0 | 0 | 0 | 0 | 0 | 0 |  | bpa | -5.841875168 | -0.558015977 | 5.283859191 | -6.399891145 | -33324.627 | 2.6243 | 0.277 | 0.5526316 | 4.376812 | 1.4186 | 0.06 | 0.071 | 0.058 | 30 | 3.2533 | 20 | 5 | 0 | 0 | 0 | 0 | 0 | 0 | [10 empty] | 0.374 | -1.41889
0 | 0 | 0 | 0 | 0 | 0 | 0 | 0 | 0.3477 | 0 | 0 | 0 | 0 | 0 | 0 | 0 | 0 | 0 | 0.6111 | 0 | 0 | 0.0411 | 0 | 0 | 0 | 0 | 0 | 0 | 0 | 0 | 0 | 0 | 0 |  | bpa | -5.841875168 | -0.558015977 | 5.283859191 | -6.399891145 | -33324.627 | 2.6243 | 0.277 | 0.5526316 | 4.376812 | 1.4186 | 0.06 | 0.071 | 0.058 | 30 | 3.2533 | 20 | 7 | 0 | 0 | 0 | 0 | 0 | 0 | [10 empty] | 0.302 | -1.72738
0 | 0 | 0 | 0 | 0 | 0 | 0 | 0 | 0.3477 | 0 | 0 | 0 | 0 | 0 | 0 | 0 | 0 | 0 | 0.6111 | 0 | 0 | 0.0411 | 0 | 0 | 0 | 0 | 0 | 0 | 0 | 0 | 0 | 0 | 0 |  | bpa | -5.841875168 | -0.558015977 | 5.283859191 | -6.399891145 | -33324.627 | 2.6243 | 0.277 | 0.5526316 | 4.376812 | 1.4186 | 0.06 | 0.071 | 0.058 | 30 | 3.2533 | 20 | 9 | 0 | 0 | 0 | 0 | 0 | 0 | [10 empty] | 0.264 | -1.92139
0 | 0 | 0 | 0 | 0 | 0 | 0 | 0 | 0.3477 | 0 | 0 | 0 | 0 | 0 | 0 | 0 | 0 | 0 | 0.6111 | 0 | 0 | 0.0411 | 0 | 0 | 0 | 0 | 0 | 0 | 0 | 0 | 0 | 0 | 0 |  | bpa | -5.841875168 | -0.558015977 | 5.283859191 | -6.399891145 | -33324.627 | 2.6243 | 0.277 | 0.5526316 | 4.376812 | 1.4186 | 0.06 | 0.071 | 0.058 | 10 | 3.2533 | 20 |  | 0 | 0 | 0 | 0 | 0 | 0 | [10 empty] | 0.347 | -1.526992
0 | 0 | 0 | 0 | 0 | 0 | 0 | 0 | 0.3477 | 0 | 0 | 0 | 0 | 0 | 0 | 0 | 0 | 0 | 0.6111 | 0 | 0 | 0.0411 | 0 | 0 | 0 | 0 | 0 | 0 | 0 | 0 | 0 | 0 | 0 |  | bpa | -5.841875168 | -0.558015977 | 5.283859191 | -6.399891145 | -33324.627 | 2.6243 | 0.277 | 0.5526316 | 4.376812 | 1.4186 | 0.06 | 0.071 | 0.058 | 20 | 3.2533 | 20 |  | 0 | 0 | 0 | 0 | 0 | 0 | [10 empty] | 0.302 | -1.72738
0 | 0 | 0 | 0 | 0 | 0 | 0 | 0 | 0.3477 | 0 | 0 | 0 | 0 | 0 | 0 | 0 | 0 | 0 | 0.6111 | 0 | 0 | 0.0411 | 0 | 0 | 0 | 0 | 0 | 0 | 0 | 0 | 0 | 0 | 0 |  | bpa | -5.841875168 | -0.558015977 | 5.283859191 | -6.399891145 | -33324.627 | 2.6243 | 0.277 | 0.5526316 | 4.376812 | 1.4186 | 0.06 | 0.071 | 0.058 | 40 | 3.2533 | 20 |  | 0 | 0 | 0 | 0 | 0 | 0 | [10 empty] | 0.352 | -1.506353
0 | 0 | 0 | 0 | 0 | 0 | 0 | 0 | 0.3477 | 0 | 0 | 0 | 0 | 0 | 0 | 0 | 0 | 0 | 0.6111 | 0 | 0 | 0.0411 | 0 | 0 | 0 | 0 | 0 | 0 | 0 | 0 | 0 | 0 | 0 |  | bpa | -5.841875168 | -0.558015977 | 5.283859191 | -6.399891145 | -33324.627 | 2.6243 | 0.277 | 0.5526316 | 4.376812 | 1.4186 | 0.06 | 0.071 | 0.058 | 30 | 0.3253 | 20 |  | 0 | 0 | 0 | 0 | 0 | 0 | [10 empty] | 0.0915 | -3.450084
0 | 0 | 0 | 0 | 0 | 0 | 0 | 0 | 0.3477 | 0 | 0 | 0 | 0 | 0 | 0 | 0 | 0 | 0 | 0.6111 | 0 | 0 | 0.0411 | 0 | 0 | 0 | 0 | 0 | 0 | 0 | 0 | 0 | 0 | 0 |  | bpa | -5.841875168 | -0.558015977 | 5.283859191 | -6.399891145 | -33324.627 | 2.6243 | 0.277 | 0.5526316 | 4.376812 | 1.4186 | 0.06 | 0.071 | 0.058 | 30 | 1.6267 | 20 |  | 0 | 0 | 0 | 0 | 0 | 0 | [10 empty] | 0.148 | -2.756331
0 | 0 | 0 | 0 | 0 | 0 | 0 | 0 | 0.3477 | 0 | 0 | 0 | 0 | 0 | 0 | 0 | 0 | 0 | 0.6111 | 0 | 0 | 0.0411 | 0 | 0 | 0 | 0 | 0 | 0 | 0 | 0 | 0 | 0 | 0 |  | bpa | -5.841875168 | -0.558015977 | 5.283859191 | -6.399891145 | -33324.627 | 2.6243 | 0.277 | 0.5526316 | 4.376812 | 1.4186 | 0.06 | 0.071 | 0.058 | 30 | 4.88 | 20 |  | 0 | 0 | 0 | 0 | 0 | 0 | [10 empty] | 0.335 | -1.577767
0 | 0 | 0 | 0 | 0 | 0 | 0 | 0 | 0.3477 | 0 | 0 | 0 | 0 | 0 | 0 | 0 | 0 | 0 | 0.6111 | 0 | 0 | 0.0411 | 0 | 0 | 0 | 0 | 0 | 0 | 0 | 0 | 0 | 0 | 0 |  | bpa | -5.841875168 | -0.558015977 | 5.283859191 | -6.399891145 | -33324.627 | 2.6243 | 0.277 | 0.5526316 | 4.376812 | 1.4186 | 0.06 | 0.071 | 0.058 | 30 | 3.2533 | 20 |  | 0 | 0 | 0 | 0 | 0 | 0 | [35 empty] | 0.248
0 | 0 | 0 | 0 | 0 | 0 | 0 | 0 | 0.3477 | 0 | 0 | 0 | 0 | 0 | 0 | 0 | 0 | 0 | 0.6111 | 0 | 0 | 0.0411 | 0 | 0 | 0 | 0 | 0 | 0 | 0 | 0 | 0 | 0 | 0 |  | bpa | -5.841875168 | -0.558015977 | 5.283859191 | -6.399891145 | -33324.627 | 2.6243 | 0.277 | 0.5526316 | 4.376812 | 1.4186 | 0.06 | 0.071 | 0.058 | 30 | 3.2533 | 20 |  | 0 | 0 | 0 | 0 | 0 | 0 | [22 empty] | 0.13
0.1454 | 0.1562 | 0 | 0 | 0 | 0 | 0 | 0 | 0 | 0 | 0 | 0 | 0 | 0 | 0 | 0 | 0 | 0 | 0.3969 | 0.1311 | 0 | 0.1704 | 0 | 0 | 0 | 0 | 0 | 0 | 0 | 0 | 0 | 0 | 2 | 39.05 | bpa | -5.841875168 | -0.558015977 | 5.283859191 | -6.399891145 | -33324.627 | 2.6243 | 0.277 | 0.5526316 | 4.376812 | 1.4186 | 0.06 | 0.071 | 0.058 | 300 | 2 | 20 | 7 | 0 | 0 | 0 | 0 | 0 | 0 | [10 empty] | 0.121 | -3.046921
0.1454 | 0.1562 | 0 | 0 | 0 | 0 | 0 | 0 | 0 | 0 | 0 | 0 | 0 | 0 | 0 | 0 | 0 | 0 | 0.3969 | 0.1311 | 0 | 0.1704 | 0 | 0 | 0 | 0 | 0 | 0 | 0 | 0 | 0 | 0 | 2 | 39.05 | bpa | -5.841875168 | -0.558015977 | 5.283859191 | -6.399891145 | -33324.627 | 2.6243 | 0.277 | 0.5526316 | 4.376812 | 1.4186 | 0.06 | 0.071 | 0.058 | 100 | 2 | 20 | 7 | 0 | 0 | 0 | 0 | 0 | 0 | [10 empty] | 0.0173 | -5.853084
0.1454 | 0.1562 | 0 | 0 | 0 | 0 | 0 | 0 | 0 | 0 | 0 | 0 | 0 | 0 | 0 | 0 | 0 | 0 | 0.3969 | 0.1311 | 0 | 0.1704 | 0 | 0 | 0 | 0 | 0 | 0 | 0 | 0 | 0 | 0 | 2 | 39.05 | bpa | -5.841875168 | -0.558015977 | 5.283859191 | -6.399891145 | -33324.627 | 2.6243 | 0.277 | 0.5526316 | 4.376812 | 1.4186 | 0.06 | 0.071 | 0.058 | 200 | 2 | 20 | 7 | 0 | 0 | 0 | 0 | 0 | 0 | [10 empty] | 0.0401 | -4.640254
0.1454 | 0.1562 | 0 | 0 | 0 | 0 | 0 | 0 | 0 | 0 | 0 | 0 | 0 | 0 | 0 | 0 | 0 | 0 | 0.3969 | 0.1311 | 0 | 0.1704 | 0 | 0 | 0 | 0 | 0 | 0 | 0 | 0 | 0 | 0 | 2 | 39.05 | bpa | -5.841875168 | -0.558015977 | 5.283859191 | -6.399891145 | -33324.627 | 2.6243 | 0.277 | 0.5526316 | 4.376812 | 1.4186 | 0.06 | 0.071 | 0.058 | 400 | 2 | 20 | 7 | 0 | 0 | 0 | 0 | 0 | 0 | [10 empty] | 0.0843 | -3.568324
0.1454 | 0.1562 | 0 | 0 | 0 | 0 | 0 | 0 | 0 | 0 | 0 | 0 | 0 | 0 | 0 | 0 | 0 | 0 | 0.3969 | 0.1311 | 0 | 0.1704 | 0 | 0 | 0 | 0 | 0 | 0 | 0 | 0 | 0 | 0 | 2 | 39.05 | bpa | -5.841875168 | -0.558015977 | 5.283859191 | -6.399891145 | -33324.627 | 2.6243 | 0.277 | 0.5526316 | 4.376812 | 1.4186 | 0.06 | 0.071 | 0.058 | 300 | 0.5 | 20 | 7 | 0 | 0 | 0 | 0 | 0 | 0 | [10 empty] | 0.0237 | -5.398969
0.1454 | 0.1562 | 0 | 0 | 0 | 0 | 0 | 0 | 0 | 0 | 0 | 0 | 0 | 0 | 0 | 0 | 0 | 0 | 0.3969 | 0.1311 | 0 | 0.1704 | 0 | 0 | 0 | 0 | 0 | 0 | 0 | 0 | 0 | 0 | 2 | 39.05 | bpa | -5.841875168 | -0.558015977 | 5.283859191 | -6.399891145 | -33324.627 | 2.6243 | 0.277 | 0.5526316 | 4.376812 | 1.4186 | 0.06 | 0.071 | 0.058 | 300 | 1 | 20 | 7 | 0 | 0 | 0 | 0 | 0 | 0 | [10 empty] | 0.0821 | -3.606474
0.1454 | 0.1562 | 0 | 0 | 0 | 0 | 0 | 0 | 0 | 0 | 0 | 0 | 0 | 0 | 0 | 0 | 0 | 0 | 0.3969 | 0.1311 | 0 | 0.1704 | 0 | 0 | 0 | 0 | 0 | 0 | 0 | 0 | 0 | 0 | 2 | 39.05 | bpa | -5.841875168 | -0.558015977 | 5.283859191 | -6.399891145 | -33324.627 | 2.6243 | 0.277 | 0.5526316 | 4.376812 | 1.4186 | 0.06 | 0.071 | 0.058 | 300 | 3 | 20 | 7 | 0 | 0 | 0 | 0 | 0 | 0 | [10 empty] | 0.1396 | -2.840629
0.1454 | 0.1562 | 0 | 0 | 0 | 0 | 0 | 0 | 0 | 0 | 0 | 0 | 0 | 0 | 0 | 0 | 0 | 0 | 0.3969 | 0.1311 | 0 | 0.1704 | 0 | 0 | 0 | 0 | 0 | 0 | 0 | 0 | 0 | 0 | 2 | 39.05 | bpa | -5.841875168 | -0.558015977 | 5.283859191 | -6.399891145 | -33324.627 | 2.6243 | 0.277 | 0.5526316 | 4.376812 | 1.4186 | 0.06 | 0.071 | 0.058 | 300 | 2 | 20 | 3 | 0 | 0 | 0 | 0 | 0 | 0 | [10 empty] | 0.0783 | -3.674844
0.1454 | 0.1562 | 0 | 0 | 0 | 0 | 0 | 0 | 0 | 0 | 0 | 0 | 0 | 0 | 0 | 0 | 0 | 0 | 0.3969 | 0.1311 | 0 | 0.1704 | 0 | 0 | 0 | 0 | 0 | 0 | 0 | 0 | 0 | 0 | 2 | 39.05 | bpa | -5.841875168 | -0.558015977 | 5.283859191 | -6.399891145 | -33324.627 | 2.6243 | 0.277 | 0.5526316 | 4.376812 | 1.4186 | 0.06 | 0.071 | 0.058 | 300 | 2 | 20 | 5 | 0 | 0 | 0 | 0 | 0 | 0 | [10 empty] | 0.102 | -3.293359
0.1454 | 0.1562 | 0 | 0 | 0 | 0 | 0 | 0 | 0 | 0 | 0 | 0 | 0 | 0 | 0 | 0 | 0 | 0 | 0.3969 | 0.1311 | 0 | 0.1704 | 0 | 0 | 0 | 0 | 0 | 0 | 0 | 0 | 0 | 0 | 2 | 39.05 | bpa | -5.841875168 | -0.558015977 | 5.283859191 | -6.399891145 | -33324.627 | 2.6243 | 0.277 | 0.5526316 | 4.376812 | 1.4186 | 0.06 | 0.071 | 0.058 | 300 | 2 | 20 | 9 | 0 | 0 | 0 | 0 | 0 | 0 | [10 empty] | 0.0794 | -3.654717
0.1454 | 0.1562 | 0 | 0 | 0 | 0 | 0 | 0 | 0 | 0 | 0 | 0 | 0 | 0 | 0 | 0 | 0 | 0 | 0.3969 | 0.1311 | 0 | 0.1704 | 0 | 0 | 0 | 0 | 0 | 0 | 0 | 0 | 0 | 0 | 2 | 39.05 | bpa | -5.841875168 | -0.558015977 | 5.283859191 | -6.399891145 | -33324.627 | 2.6243 | 0.277 | 0.5526316 | 4.376812 | 1.4186 | 0.06 | 0.071 | 0.058 | 300 | 2 | 20 | 11 | 0 | 0 | 0 | 0 | 0 | 0 | [10 empty] | 0.0596 | -4.068544
0.1454 | 0.1562 | 0 | 0 | 0 | 0 | 0 | 0 | 0 | 0 | 0 | 0 | 0 | 0 | 0 | 0 | 0 | 0 | 0.3969 | 0.1311 | 0 | 0.1704 | 0 | 0 | 0 | 0 | 0 | 0 | 0 | 0 | 0 | 0 | 2 | 39.05 | bpa | -5.841875168 | -0.558015977 | 5.283859191 | -6.399891145 | -33324.627 | 2.6243 | 0.277 | 0.5526316 | 4.376812 | 1.4186 | 0.06 | 0.071 | 0.058 | 300 | 2 | 20 | 7 | 20 | 0 | 0 | 0 | 0 | 0 | [10 empty] | 0.093 | -3.426625
0.1454 | 0.1562 | 0 | 0 | 0 | 0 | 0 | 0 | 0 | 0 | 0 | 0 | 0 | 0 | 0 | 0 | 0 | 0 | 0.3969 | 0.1311 | 0 | 0.1704 | 0 | 0 | 0 | 0 | 0 | 0 | 0 | 0 | 0 | 0 | 2 | 39.05 | bpa | -5.841875168 | -0.558015977 | 5.283859191 | -6.399891145 | -33324.627 | 2.6243 | 0.277 | 0.5526316 | 4.376812 | 1.4186 | 0.06 | 0.071 | 0.058 | 300 | 2 | 20 | 7 | 0 | 20 | 0 | 0 | 0 | 0 | [10 empty] | 0.0151 | -6.049308
0.1454 | 0.1562 | 0 | 0 | 0 | 0 | 0 | 0 | 0 | 0 | 0 | 0 | 0 | 0 | 0 | 0 | 0 | 0 | 0.3969 | 0.1311 | 0 | 0.1704 | 0 | 0 | 0 | 0 | 0 | 0 | 0 | 0 | 0 | 0 | 2 | 39.05 | bpa | -5.841875168 | -0.558015977 | 5.283859191 | -6.399891145 | -33324.627 | 2.6243 | 0.277 | 0.5526316 | 4.376812 | 1.4186 | 0.06 | 0.071 | 0.058 | 300 | 2 | 20 | 7 | 0 | 0 | 0 | 20 | 0 | 0 | [10 empty] | 0.1214 | -3.04216
0.1454 | 0.1562 | 0 | 0 | 0 | 0 | 0 | 0 | 0 | 0 | 0 | 0 | 0 | 0 | 0 | 0 | 0 | 0 | 0.3969 | 0.1311 | 0 | 0.1704 | 0 | 0 | 0 | 0 | 0 | 0 | 0 | 0 | 0 | 0 | 2 | 39.05 | bpa | -5.841875168 | -0.558015977 | 5.283859191 | -6.399891145 | -33324.627 | 2.6243 | 0.277 | 0.5526316 | 4.376812 | 1.4186 | 0.06 | 0.071 | 0.058 | 300 | 2 | 20 | 7 | 0 | 0 | 0 | 0 | 20 | 0 | [10 empty] | 0.0244 | -5.356975
0.1454 | 0.1562 | 0 | 0 | 0 | 0 | 0 | 0 | 0 | 0 | 0 | 0 | 0 | 0 | 0 | 0 | 0 | 0 | 0.3969 | 0.1311 | 0 | 0.1704 | 0 | 0 | 0 | 0 | 0 | 0 | 0 | 0 | 0 | 0 | 2 | 39.05 | bpa | -5.841875168 | -0.558015977 | 5.283859191 | -6.399891145 | -33324.627 | 2.6243 | 0.277 | 0.5526316 | 4.376812 | 1.4186 | 0.06 | 0.071 | 0.058 | 300 | 2 | 20 | 7 | 0 | 0 | 0 | 0 | 0 | 0 | [25 empty] | 0.9299 | 0.0202 | 0.6672 | 4.9675 | 0.4745 | 9.9064 | 0.1708 | 19.7743 | 0.019 | 30.0577
0.1454 | 0.1562 | 0 | 0 | 0 | 0 | 0 | 0 | 0 | 0 | 0 | 0 | 0 | 0 | 0 | 0 | 0 | 0 | 0.3969 | 0.1311 | 0 | 0.1704 | 0 | 0 | 0 | 0 | 0 | 0 | 0 | 0 | 0 | 0 | 2 | 39.05 | bpa | -5.841875168 | -0.558015977 | 5.283859191 | -6.399891145 | -33324.627 | 2.6243 | 0.277 | 0.5526316 | 4.376812 | 1.4186 | 0.06 | 0.071 | 0.058 | 300 | 2 | 20 | 7 | 0 | 0 | 0 | 0 | 0 | 0 | [12 empty] | 0.9095 | 1.1793 | 0.6467 | 4.97 | 0.4628 | 9.9078 | 0.1445 | 19.7775 | 0.0307 | 29.9117
0.1449 | 0 | 0 | 0 | 0 | 0 | 0 | 0 | 0 | 0 | 0 | 0 | 0 | 0 | 0 | 0 | 0 | 0 | 0.2914 | 0 | 0 | 0.173 | 0 | 0 | 0 | 0 | 0 | 0.3906 | 0 | 0 | 0 | 0 | 2 | 55.5 | bpa | -5.841875168 | -0.558015977 | 5.283859191 | -6.399891145 | -33324.627 | 2.6243 | 0.277 | 0.5526316 | 4.376812 | 1.4186 | 0.06 | 0.071 | 0.058 | 500 | 0.976 | 60 | 7 | 0 | 0 | 0 | 0 | 0 | 0 | [10 empty] | 0.32 | -1.643856
0.1449 | 0 | 0 | 0 | 0 | 0 | 0 | 0 | 0 | 0 | 0 | 0 | 0 | 0 | 0 | 0 | 0 | 0 | 0.2914 | 0 | 0 | 0.173 | 0 | 0 | 0 | 0 | 0 | 0.3906 | 0 | 0 | 0 | 0 | 2 | 55.5 | bpa | -5.841875168 | -0.558015977 | 5.283859191 | -6.399891145 | -33324.627 | 2.6243 | 0.277 | 0.5526316 | 4.376812 | 1.4186 | 0.06 | 0.071 | 0.058 | 300 | 0.976 | 60 | 7 | 0 | 0 | 0 | 0 | 0 | 0 | [10 empty] | 0.12 | -3.058894
0.1449 | 0 | 0 | 0 | 0 | 0 | 0 | 0 | 0 | 0 | 0 | 0 | 0 | 0 | 0 | 0 | 0 | 0 | 0.2914 | 0 | 0 | 0.173 | 0 | 0 | 0 | 0 | 0 | 0.3906 | 0 | 0 | 0 | 0 | 2 | 55.5 | bpa | -5.841875168 | -0.558015977 | 5.283859191 | -6.399891145 | -33324.627 | 2.6243 | 0.277 | 0.5526316 | 4.376812 | 1.4186 | 0.06 | 0.071 | 0.058 | 600 | 0.976 | 60 | 7 | 0 | 0 | 0 | 0 | 0 | 0 | [10 empty] | 0.38 | -1.395929
0.1449 | 0 | 0 | 0 | 0 | 0 | 0 | 0 | 0 | 0 | 0 | 0 | 0 | 0 | 0 | 0 | 0 | 0 | 0.2914 | 0 | 0 | 0.173 | 0 | 0 | 0 | 0 | 0 | 0.3906 | 0 | 0 | 0 | 0 | 2 | 55.5 | bpa | -5.841875168 | -0.558015977 | 5.283859191 | -6.399891145 | -33324.627 | 2.6243 | 0.277 | 0.5526316 | 4.376812 | 1.4186 | 0.06 | 0.071 | 0.058 | 500 | 0.6507 | 60 | 7 | 0 | 0 | 0 | 0 | 0 | 0 | [10 empty] | 0.054 | -4.210897
0.1449 | 0 | 0 | 0 | 0 | 0 | 0 | 0 | 0 | 0 | 0 | 0 | 0 | 0 | 0 | 0 | 0 | 0 | 0.2914 | 0 | 0 | 0.173 | 0 | 0 | 0 | 0 | 0 | 0.3906 | 0 | 0 | 0 | 0 | 2 | 55.5 | bpa | -5.841875168 | -0.558015977 | 5.283859191 | -6.399891145 | -33324.627 | 2.6243 | 0.277 | 0.5526316 | 4.376812 | 1.4186 | 0.06 | 0.071 | 0.058 | 500 | 0.3253 | 60 | 7 | 0 | 0 | 0 | 0 | 0 | 0 | [10 empty] | 0.15 | -2.736966
0.1449 | 0 | 0 | 0 | 0 | 0 | 0 | 0 | 0 | 0 | 0 | 0 | 0 | 0 | 0 | 0 | 0 | 0 | 0.2914 | 0 | 0 | 0.173 | 0 | 0 | 0 | 0 | 0 | 0.3906 | 0 | 0 | 0 | 0 | 2 | 55.5 | bpa | -5.841875168 | -0.558015977 | 5.283859191 | -6.399891145 | -33324.627 | 2.6243 | 0.277 | 0.5526316 | 4.376812 | 1.4186 | 0.06 | 0.071 | 0.058 | 500 | 0.976 | 60 | 5 | 0 | 0 | 0 | 0 | 0 | 0 | 0.9284 | 0.402 | 0.5501 | 2.9146 | 0.3782 | 5.9799 | 0.2722 | 10.1508 | 0.2264 | 14.9749 | 0.09303824 | -3.426032 | 0.9284 | 0.402 | 0.5501 | 2.9146 | 0.3782 | 5.9799 | 0.2722 | 10.1508 | 0.2264 | 14.9749
0.1449 | 0 | 0 | 0 | 0 | 0 | 0 | 0 | 0 | 0 | 0 | 0 | 0 | 0 | 0 | 0 | 0 | 0 | 0.2914 | 0 | 0 | 0.173 | 0 | 0 | 0 | 0 | 0 | 0.3906 | 0 | 0 | 0 | 0 | 2 | 55.5 | bpa | -5.841875168 | -0.558015977 | 5.283859191 | -6.399891145 | -33324.627 | 2.6243 | 0.277 | 0.5526316 | 4.376812 | 1.4186 | 0.06 | 0.071 | 0.058 | 500 | 0.976 | 60 | 7 | 0 | 0 | 0 | 10 | 0 | 0 | 0.9735 | 0.1702 | 0.612 | 2.9787 | 0.3422 | 6.0426 | 0.1952 | 10.1277 | 0.1133 | 15.0638 | 0.1455416 | -2.780497
0.1449 | 0 | 0 | 0 | 0 | 0 | 0 | 0 | 0 | 0 | 0 | 0 | 0 | 0 | 0 | 0 | 0 | 0 | 0.2914 | 0 | 0 | 0.173 | 0 | 0 | 0 | 0 | 0 | 0.3906 | 0 | 0 | 0 | 0 | 2 | 55.5 | bpa | -5.841875168 | -0.558015977 | 5.283859191 | -6.399891145 | -33324.627 | 2.6243 | 0.277 | 0.5526316 | 4.376812 | 1.4186 | 0.06 | 0.071 | 0.058 | 500 | 0.976 | 60 | 7 | 10 | 0 | 0 | 0 | 0 | 0 | 0.9735 | 0.1702 | 0.6627 | 1.9574 | 0.1952 | 5.8298 | 0.0554 | 9.8298 | 0.0169 | 14 | 0.2990392 | -1.741594
0.1449 | 0 | 0 | 0 | 0 | 0 | 0 | 0 | 0 | 0 | 0 | 0 | 0 | 0 | 0 | 0 | 0 | 0 | 0.2914 | 0 | 0 | 0.173 | 0 | 0 | 0 | 0 | 0 | 0.3906 | 0 | 0 | 0 | 0 | 2 | 55.5 | bpa | -5.841875168 | -0.558015977 | 5.283859191 | -6.399891145 | -33324.627 | 2.6243 | 0.277 | 0.5526316 | 4.376812 | 1.4186 | 0.06 | 0.071 | 0.058 | 500 | 0.976 | 60 | 7 | 0 | 10 | 0 | 0 | 0 | 0 | 0.9735 | 0.1702 | 0.6145 | 1.4043 | 0.2795 | 3.1489 | 0.0916 | 5.0213 | 0.0048 | 10.8511 | 0.5059219 | -0.9830133
0.1449 | 0 | 0 | 0 | 0 | 0 | 0 | 0 | 0 | 0 | 0 | 0 | 0 | 0 | 0 | 0 | 0 | 0 | 0.2914 | 0 | 0 | 0.173 | 0 | 0 | 0 | 0 | 0 | 0.3906 | 0 | 0 | 0 | 0 | 2 | 55.5 | bpa | -5.841875168 | -0.558015977 | 5.283859191 | -6.399891145 | -33324.627 | 2.6243 | 0.277 | 0.5526316 | 4.376812 | 1.4186 | 0.06 | 0.071 | 0.058 | 500 | 0.976 | 60 | 7 | 0 | 0 | 0 | 0 | 0 | 0 | [25 empty] | 0.9308 | 0.5217 | 0.6168 | 3.6087 | 0.4489 | 6.7826 | 0.3305 | 10.5217 | 0.2591 | 13.913
0.1449 | 0 | 0 | 0 | 0 | 0 | 0 | 0 | 0 | 0 | 0 | 0 | 0 | 0 | 0 | 0 | 0 | 0 | 0.2914 | 0 | 0 | 0.173 | 0 | 0 | 0 | 0 | 0 | 0.3906 | 0 | 0 | 0 | 0 | 2 | 55.5 | bpa | -5.841875168 | -0.558015977 | 5.283859191 | -6.399891145 | -33324.627 | 2.6243 | 0.277 | 0.5526316 | 4.376812 | 1.4186 | 0.06 | 0.071 | 0.058 | 500 | 0.976 | 60 | 7 | 0 | 0 | 0 | 0 | 0 | 0 | [12 empty] | 0.9382 | 0.3478 | 0.6266 | 2.6522 | 0.4363 | 5.1304 | 0.2858 | 9 | 0.1699 | 13.1739
0.0483 | 0.037 | 0 | 0 | 0 | 0 | 0 | 0 | 0 | 0 | 0 | 0 | 0 | 0.0527 | 0 | 0.2792 | 0 | 0 | 0 | 0 | 0 | 0.5827 | 0 | 0 | 0 | 0 | 0 | 0 | 0 | 0 | 0 | 0 | 1 | 37.5114 | cbz | -6.124352559 | -1.711354212 | 4.412998347 | -7.835706771 | -34374.56 | 3.7616 | 0.224 | 0.71875 | 1.209302 | 1.8184 | 0.066 | 0.066 | 0.065 | 400 | 0.976 | 5 | 6.5 | 0 | 0 | 0 | 0 | 0 | 0 | [10 empty] | 0.01 | -6.643856
0.0483 | 0.037 | 0 | 0 | 0 | 0 | 0 | 0 | 0 | 0 | 0 | 0 | 0 | 0.0527 | 0 | 0.2792 | 0 | 0 | 0 | 0 | 0 | 0.5827 | 0 | 0 | 0 | 0 | 0 | 0 | 0 | 0 | 0 | 0 | 1 | 37.5114 | cbz | -6.124352559 | -1.711354212 | 4.412998347 | -7.835706771 | -34374.56 | 3.7616 | 0.224 | 0.71875 | 1.209302 | 1.8184 | 0.066 | 0.066 | 0.065 | 200 | 0.976 | 5 | 6.5 | 0 | 0 | 0 | 0 | 0 | 0 | [10 empty] | 0.0063 | -7.310432
0.0483 | 0.037 | 0 | 0 | 0 | 0 | 0 | 0 | 0 | 0 | 0 | 0 | 0 | 0.0527 | 0 | 0.2792 | 0 | 0 | 0 | 0 | 0 | 0.5827 | 0 | 0 | 0 | 0 | 0 | 0 | 0 | 0 | 0 | 0 | 1 | 37.5114 | cbz | -6.124352559 | -1.711354212 | 4.412998347 | -7.835706771 | -34374.56 | 3.7616 | 0.224 | 0.71875 | 1.209302 | 1.8184 | 0.066 | 0.066 | 0.065 | 600 | 0.976 | 5 | 6.5 | 0 | 0 | 0 | 0 | 0 | 0 | [10 empty] | 0.0103 | -6.601212
0.0483 | 0.037 | 0 | 0 | 0 | 0 | 0 | 0 | 0 | 0 | 0 | 0 | 0 | 0.0527 | 0 | 0.2792 | 0 | 0 | 0 | 0 | 0 | 0.5827 | 0 | 0 | 0 | 0 | 0 | 0 | 0 | 0 | 0 | 0 | 1 | 37.5114 | cbz | -6.124352559 | -1.711354212 | 4.412998347 | -7.835706771 | -34374.56 | 3.7616 | 0.224 | 0.71875 | 1.209302 | 1.8184 | 0.066 | 0.066 | 0.065 | 400 | 0.6507 | 5 | 6.5 | 0 | 0 | 0 | 0 | 0 | 0 | [10 empty] | 0.0056 | -7.480357
0.0483 | 0.037 | 0 | 0 | 0 | 0 | 0 | 0 | 0 | 0 | 0 | 0 | 0 | 0.0527 | 0 | 0.2792 | 0 | 0 | 0 | 0 | 0 | 0.5827 | 0 | 0 | 0 | 0 | 0 | 0 | 0 | 0 | 0 | 0 | 1 | 37.5114 | cbz | -6.124352559 | -1.711354212 | 4.412998347 | -7.835706771 | -34374.56 | 3.7616 | 0.224 | 0.71875 | 1.209302 | 1.8184 | 0.066 | 0.066 | 0.065 | 400 | 1.3013 | 5 | 6.5 | 0 | 0 | 0 | 0 | 0 | 0 | [10 empty] | 0.009 | -6.795859
0.0483 | 0.037 | 0 | 0 | 0 | 0 | 0 | 0 | 0 | 0 | 0 | 0 | 0 | 0.0527 | 0 | 0.2792 | 0 | 0 | 0 | 0 | 0 | 0.5827 | 0 | 0 | 0 | 0 | 0 | 0 | 0 | 0 | 0 | 0 | 1 | 37.5114 | cbz | -6.124352559 | -1.711354212 | 4.412998347 | -7.835706771 | -34374.56 | 3.7616 | 0.224 | 0.71875 | 1.209302 | 1.8184 | 0.066 | 0.066 | 0.065 | 400 | 1.6267 | 5 | 6.5 | 0 | 0 | 0 | 0 | 0 | 0 | [10 empty] | 0.0083 | -6.912673
0.0483 | 0.037 | 0 | 0 | 0 | 0 | 0 | 0 | 0 | 0 | 0 | 0 | 0 | 0.0527 | 0 | 0.2792 | 0 | 0 | 0 | 0 | 0 | 0.5827 | 0 | 0 | 0 | 0 | 0 | 0 | 0 | 0 | 0 | 0 | 1 | 37.5114 | cbz | -6.124352559 | -1.711354212 | 4.412998347 | -7.835706771 | -34374.56 | 3.7616 | 0.224 | 0.71875 | 1.209302 | 1.8184 | 0.066 | 0.066 | 0.065 | 400 | 0.976 | 5 | 4 | 0 | 0 | 0 | 0 | 0 | 0 | [10 empty] | 0.0037 | -8.078259
0.0483 | 0.037 | 0 | 0 | 0 | 0 | 0 | 0 | 0 | 0 | 0 | 0 | 0 | 0.0527 | 0 | 0.2792 | 0 | 0 | 0 | 0 | 0 | 0.5827 | 0 | 0 | 0 | 0 | 0 | 0 | 0 | 0 | 0 | 0 | 1 | 37.5114 | cbz | -6.124352559 | -1.711354212 | 4.412998347 | -7.835706771 | -34374.56 | 3.7616 | 0.224 | 0.71875 | 1.209302 | 1.8184 | 0.066 | 0.066 | 0.065 | 400 | 0.976 | 5 | 8 | 0 | 0 | 0 | 0 | 0 | 0 | [10 empty] | 0.0031 | -8.333516
0.0483 | 0.037 | 0 | 0 | 0 | 0 | 0 | 0 | 0 | 0 | 0 | 0 | 0 | 0.0527 | 0 | 0.2792 | 0 | 0 | 0 | 0 | 0 | 0.5827 | 0 | 0 | 0 | 0 | 0 | 0 | 0 | 0 | 0 | 0 | 1 | 37.5114 | cbz | -6.124352559 | -1.711354212 | 4.412998347 | -7.835706771 | -34374.56 | 3.7616 | 0.224 | 0.71875 | 1.209302 | 1.8184 | 0.066 | 0.066 | 0.065 | 400 | 0.976 | 5 | 10 | 0 | 0 | 0 | 0 | 0 | 0 | [10 empty] | 0.0011 | -9.828281
0.0483 | 0.037 | 0 | 0 | 0 | 0 | 0 | 0 | 0 | 0 | 0 | 0 | 0 | 0.0527 | 0 | 0.2792 | 0 | 0 | 0 | 0 | 0 | 0.5827 | 0 | 0 | 0 | 0 | 0 | 0 | 0 | 0 | 0 | 0 | 1 | 37.5114 | cbz | -6.124352559 | -1.711354212 | 4.412998347 | -7.835706771 | -34374.56 | 3.7616 | 0.224 | 0.71875 | 1.209302 | 1.8184 | 0.066 | 0.066 | 0.065 | 400 | 0.976 | 5 | 6.5 | 0 | 0 | 0 | 0 | 0 | 0 | [35 empty] | 0.0013
0.0483 | 0.037 | 0 | 0 | 0 | 0 | 0 | 0 | 0 | 0 | 0 | 0 | 0 | 0.0527 | 0 | 0.2792 | 0 | 0 | 0 | 0 | 0 | 0.5827 | 0 | 0 | 0 | 0 | 0 | 0 | 0 | 0 | 0 | 0 | 1 | 37.5114 | cbz | -6.124352559 | -1.711354212 | 4.412998347 | -7.835706771 | -34374.56 | 3.7616 | 0.224 | 0.71875 | 1.209302 | 1.8184 | 0.066 | 0.066 | 0.065 | 400 | 0.976 | 5 | 6.5 | 0 | 0 | 0 | 0 | 0 | 0 | [22 empty] | 0.0067
0 | 0 | 0 | 0 | 0 | 0 | 0 | 0 | 0 | 0 | 0 | 0 | 0 | 0 | 0 | 0 | 0 | 0 | 0.7072 | 0.0821 | 0 | 0.1264 | 0 | 0 | 0 | 0 | 0.0649 | 0 | 0 | 0.0195 | 0 | 0 | 5 |  | cbz | -6.124352559 | -1.711354212 | 4.412998347 | -7.835706771 | -34374.56 | 3.7616 | 0.224 | 0.71875 | 1.209302 | 1.8184 | 0.066 | 0.066 | 0.065 | 100 | 0.3 | 2.5 | 6.8 | 0 | 0 | 0 | 0 | 0 | 0 | [10 empty] | 0.176 | -2.506353
0 | 0 | 0 | 0 | 0 | 0 | 0 | 0 | 0 | 0 | 0 | 0 | 0 | 0 | 0 | 0 | 0 | 0 | 0.7072 | 0.0821 | 0 | 0.1264 | 0 | 0 | 0 | 0 | 0.0649 | 0 | 0 | 0.0195 | 0 | 0 | 5 |  | cbz | -6.124352559 | -1.711354212 | 4.412998347 | -7.835706771 | -34374.56 | 3.7616 | 0.224 | 0.71875 | 1.209302 | 1.8184 | 0.066 | 0.066 | 0.065 | 100 | 0.3 | 2.5 | 3 | 0 | 0 | 0 | 0 | 0 | 0 | 1.0049 | 0 | 0.8725 | 6.3668 | 0.7794 | 14.9481 | 0.7157 | 23.8062 | 0.6716 | 30.8651 | 0.01260707 | -6.309624
0 | 0 | 0 | 0 | 0 | 0 | 0 | 0 | 0 | 0 | 0 | 0 | 0 | 0 | 0 | 0 | 0 | 0 | 0.7072 | 0.0821 | 0 | 0.1264 | 0 | 0 | 0 | 0 | 0.0649 | 0 | 0 | 0.0195 | 0 | 0 | 5 |  | cbz | -6.124352559 | -1.711354212 | 4.412998347 | -7.835706771 | -34374.56 | 3.7616 | 0.224 | 0.71875 | 1.209302 | 1.8184 | 0.066 | 0.066 | 0.065 | 100 | 0.3 | 2.5 | 7 | 0 | 0 | 0 | 0 | 0 | 0 | 1.0049 | 0 | 0.5882 | 5.1211 | 0.2647 | 10.2422 | 0.0735 | 15.0865 | 0.0147 | 20.0692 | 0.2097001 | -2.253601
0 | 0 | 0 | 0 | 0 | 0 | 0 | 0 | 0 | 0 | 0 | 0 | 0 | 0 | 0 | 0 | 0 | 0 | 0.7072 | 0.0821 | 0 | 0.1264 | 0 | 0 | 0 | 0 | 0.0649 | 0 | 0 | 0.0195 | 0 | 0 | 5 |  | cbz | -6.124352559 | -1.711354212 | 4.412998347 | -7.835706771 | -34374.56 | 3.7616 | 0.224 | 0.71875 | 1.209302 | 1.8184 | 0.066 | 0.066 | 0.065 | 100 | 0.3 | 2.5 | 9 | 0 | 0 | 0 | 0 | 0 | 0 | 1.0049 | 0 | 0.8676 | 4.9827 | 0.7108 | 9.9654 | 0.6078 | 15.2249 | 0.5343 | 19.9308 | 0.03232805 | -4.95107
0 | 0 | 0 | 0 | 0 | 0 | 0 | 0 | 0 | 0 | 0 | 0 | 0 | 0 | 0 | 0 | 0 | 0 | 0.7072 | 0.0821 | 0 | 0.1264 | 0 | 0 | 0 | 0 | 0.0649 | 0 | 0 | 0.0195 | 0 | 0 | 5 |  | cbz | -6.124352559 | -1.711354212 | 4.412998347 | -7.835706771 | -34374.56 | 3.7616 | 0.224 | 0.71875 | 1.209302 | 1.8184 | 0.066 | 0.066 | 0.065 | 100 | 0.3 | 2.5 | 6.8 | 0 | 0 | 0 | 5 | 0 | 0 | 0.6262 | 7.1524 | 0.3405 | 12.928 | 0.1492 | 18.0088 | 0.0528 | 25.0557 | 0.005 | 31.9267 | 0.1889085 | -2.40424
0 | 0 | 0 | 0 | 0 | 0 | 0 | 0 | 0 | 0 | 0 | 0 | 0 | 0 | 0 | 0 | 0 | 0 | 0.7072 | 0.0821 | 0 | 0.1264 | 0 | 0 | 0 | 0 | 0.0649 | 0 | 0 | 0.0195 | 0 | 0 | 5 |  | cbz | -6.124352559 | -1.711354212 | 4.412998347 | -7.835706771 | -34374.56 | 3.7616 | 0.224 | 0.71875 | 1.209302 | 1.8184 | 0.066 | 0.066 | 0.065 | 100 | 0.3 | 2.5 | 6.8 | 5 | 0 | 0 | 0 | 0 | 0 | 0.8394 | 4.8069 | 0.697 | 9.7854 | 0.5152 | 14.9356 | 0.4 | 20 | 0.2636 | 29.8712 | 0.04731317 | -4.401614
0 | 0 | 0 | 0 | 0 | 0 | 0 | 0 | 0 | 0 | 0 | 0 | 0 | 0 | 0 | 0 | 0 | 0 | 0.7072 | 0.0821 | 0 | 0.1264 | 0 | 0 | 0 | 0 | 0.0649 | 0 | 0 | 0.0195 | 0 | 0 | 5 |  | cbz | -6.124352559 | -1.711354212 | 4.412998347 | -7.835706771 | -34374.56 | 3.7616 | 0.224 | 0.71875 | 1.209302 | 1.8184 | 0.066 | 0.066 | 0.065 | 100 | 0.3 | 2.5 | 6.8 | 0 | 5 | 0 | 0 | 0 | 0 | 0.8511 | 4.7296 | 0.7933 | 9.8848 | 0.7295 | 16.2422 | 0.6596 | 23.4585 | 0.5866 | 30.0742 | 0.01447878 | -6.109917
0 | 0 | 0 | 0 | 0 | 0 | 0 | 0 | 0 | 0 | 0 | 0 | 0 | 0 | 0 | 0 | 0 | 0 | 0.7072 | 0.0821 | 0 | 0.1264 | 0 | 0 | 0 | 0 | 0.0649 | 0 | 0 | 0.0195 | 0 | 0 | 5 |  | cbz | -6.124352559 | -1.711354212 | 4.412998347 | -7.835706771 | -34374.56 | 3.7616 | 0.224 | 0.71875 | 1.209302 | 1.8184 | 0.066 | 0.066 | 0.065 | 100 | 0.3 | 2.5 | 6.8 | 0 | 0 | 0 | 0 | 5 | 0 | 0.9565 | 4.8329 | 0.8949 | 14.91 | 0.8442 | 19.9486 | 0.779 | 29.8201 | 0.6667 | 40.1028 | 0.01012101 | -6.626503
0 | 0 | 0 | 0 | 0 | 0 | 0 | 0 | 0 | 0 | 0 | 0 | 0 | 0 | 0 | 0 | 0 | 0 | 0.7072 | 0.0821 | 0 | 0.1264 | 0 | 0 | 0 | 0 | 0.0649 | 0 | 0 | 0.0195 | 0 | 0 | 5 |  | cbz | -6.124352559 | -1.711354212 | 4.412998347 | -7.835706771 | -34374.56 | 3.7616 | 0.224 | 0.71875 | 1.209302 | 1.8184 | 0.066 | 0.066 | 0.065 | 100 | 0.3 | 2.5 | 6.8 | 0 | 0 | 0 | 0 | 0 | 0 | [25 empty] | 0.9968 | 0.1754 | 0.9842 | 4.8402 | 0.9494 | 14.7088 | 0.962 | 25.2906 | 0.9525 | 34.6188
0 | 0 | 0 | 0 | 0 | 0 | 0 | 0 | 0 | 0 | 0 | 0 | 0 | 0 | 0 | 0 | 0 | 0 | 0.7072 | 0.0821 | 0 | 0.1264 | 0 | 0 | 0 | 0 | 0.0649 | 0 | 0 | 0.0195 | 0 | 0 | 5 |  | cbz | -6.124352559 | -1.711354212 | 4.412998347 | -7.835706771 | -34374.56 | 3.7616 | 0.224 | 0.71875 | 1.209302 | 1.8184 | 0.066 | 0.066 | 0.065 | 100 | 0.3 | 2.5 | 6.8 | 0 | 0 | 0 | 0 | 0 | 0 | [12 empty] | 0.9963 | 0.1026 | 0.7301 | 10.1312 | 0.4638 | 19.9448 | 0.2625 | 30.074 | 0.107 | 39.9832
0 | 0.3285 | 0 | 0 | 0 | 0 | 0 | 0 | 0 | 0 | 0 | 0 | 0 | 0 | 0 | 0 | 0 | 0 | 0 | 0 | 0 | 0.257 | 0 | 0 | 0 | 0 | 0.4144 | 0 | 0 | 0 | 0 | 0 | 2 | 23.1 | cbz | -6.124352559 | -1.711354212 | 4.412998347 | -7.835706771 | -34374.56 | 3.7616 | 0.224 | 0.71875 | 1.209302 | 1.8184 | 0.066 | 0.066 | 0.065 | 30 | 0.3253 | 10 | 11 | 0 | 0 | 0 | 0 | 0 | 0 | [10 empty] | 0.462 | -1.114035
0 | 0.3285 | 0 | 0 | 0 | 0 | 0 | 0 | 0 | 0 | 0 | 0 | 0 | 0 | 0 | 0 | 0 | 0 | 0 | 0 | 0 | 0.257 | 0 | 0 | 0 | 0 | 0.4144 | 0 | 0 | 0 | 0 | 0 | 2 | 23.1 | cbz | -6.124352559 | -1.711354212 | 4.412998347 | -7.835706771 | -34374.56 | 3.7616 | 0.224 | 0.71875 | 1.209302 | 1.8184 | 0.066 | 0.066 | 0.065 | 30 | 0.1627 | 10 | 11 | 0 | 0 | 0 | 0 | 0 | 0 | [10 empty] | 0.278 | -1.846843
0 | 0.3285 | 0 | 0 | 0 | 0 | 0 | 0 | 0 | 0 | 0 | 0 | 0 | 0 | 0 | 0 | 0 | 0 | 0 | 0 | 0 | 0.257 | 0 | 0 | 0 | 0 | 0.4144 | 0 | 0 | 0 | 0 | 0 | 2 | 23.1 | cbz | -6.124352559 | -1.711354212 | 4.412998347 | -7.835706771 | -34374.56 | 3.7616 | 0.224 | 0.71875 | 1.209302 | 1.8184 | 0.066 | 0.066 | 0.065 | 30 | 0.244 | 10 | 11 | 0 | 0 | 0 | 0 | 0 | 0 | [10 empty] | 0.328 | -1.608232
0 | 0.3285 | 0 | 0 | 0 | 0 | 0 | 0 | 0 | 0 | 0 | 0 | 0 | 0 | 0 | 0 | 0 | 0 | 0 | 0 | 0 | 0.257 | 0 | 0 | 0 | 0 | 0.4144 | 0 | 0 | 0 | 0 | 0 | 2 | 23.1 | cbz | -6.124352559 | -1.711354212 | 4.412998347 | -7.835706771 | -34374.56 | 3.7616 | 0.224 | 0.71875 | 1.209302 | 1.8184 | 0.066 | 0.066 | 0.065 | 30 | 0.4067 | 10 | 11 | 0 | 0 | 0 | 0 | 0 | 0 | [10 empty] | 0.619 | -0.6919887
0 | 0.3285 | 0 | 0 | 0 | 0 | 0 | 0 | 0 | 0 | 0 | 0 | 0 | 0 | 0 | 0 | 0 | 0 | 0 | 0 | 0 | 0.257 | 0 | 0 | 0 | 0 | 0.4144 | 0 | 0 | 0 | 0 | 0 | 2 | 23.1 | cbz | -6.124352559 | -1.711354212 | 4.412998347 | -7.835706771 | -34374.56 | 3.7616 | 0.224 | 0.71875 | 1.209302 | 1.8184 | 0.066 | 0.066 | 0.065 | 30 | 0.488 | 10 | 11 | 0 | 0 | 0 | 0 | 0 | 0 | [10 empty] | 0.753 | -0.4092782
0 | 0.3285 | 0 | 0 | 0 | 0 | 0 | 0 | 0 | 0 | 0 | 0 | 0 | 0 | 0 | 0 | 0 | 0 | 0 | 0 | 0 | 0.257 | 0 | 0 | 0 | 0 | 0.4144 | 0 | 0 | 0 | 0 | 0 | 2 | 23.1 | cbz | -6.124352559 | -1.711354212 | 4.412998347 | -7.835706771 | -34374.56 | 3.7616 | 0.224 | 0.71875 | 1.209302 | 1.8184 | 0.066 | 0.066 | 0.065 | 10 | 0.3253 | 10 | 11 | 0 | 0 | 0 | 0 | 0 | 0 | [10 empty] | 0.462 | -1.114035
0 | 0.3285 | 0 | 0 | 0 | 0 | 0 | 0 | 0 | 0 | 0 | 0 | 0 | 0 | 0 | 0 | 0 | 0 | 0 | 0 | 0 | 0.257 | 0 | 0 | 0 | 0 | 0.4144 | 0 | 0 | 0 | 0 | 0 | 2 | 23.1 | cbz | -6.124352559 | -1.711354212 | 4.412998347 | -7.835706771 | -34374.56 | 3.7616 | 0.224 | 0.71875 | 1.209302 | 1.8184 | 0.066 | 0.066 | 0.065 | 50 | 0.3253 | 10 | 11 | 0 | 0 | 0 | 0 | 0 | 0 | [10 empty] | 1.747 | 0.8048796
0 | 0.3285 | 0 | 0 | 0 | 0 | 0 | 0 | 0 | 0 | 0 | 0 | 0 | 0 | 0 | 0 | 0 | 0 | 0 | 0 | 0 | 0.257 | 0 | 0 | 0 | 0 | 0.4144 | 0 | 0 | 0 | 0 | 0 | 2 | 23.1 | cbz | -6.124352559 | -1.711354212 | 4.412998347 | -7.835706771 | -34374.56 | 3.7616 | 0.224 | 0.71875 | 1.209302 | 1.8184 | 0.066 | 0.066 | 0.065 | 30 | 0.3253 | 10 | 7 | 0 | 0 | 0 | 0 | 0 | 0 | [10 empty] | 0.083 | -3.590745
0 | 0.3285 | 0 | 0 | 0 | 0 | 0 | 0 | 0 | 0 | 0 | 0 | 0 | 0 | 0 | 0 | 0 | 0 | 0 | 0 | 0 | 0.257 | 0 | 0 | 0 | 0 | 0.4144 | 0 | 0 | 0 | 0 | 0 | 2 | 23.1 | cbz | -6.124352559 | -1.711354212 | 4.412998347 | -7.835706771 | -34374.56 | 3.7616 | 0.224 | 0.71875 | 1.209302 | 1.8184 | 0.066 | 0.066 | 0.065 | 30 | 0.3253 | 10 | 8 | 0 | 0 | 0 | 0 | 0 | 0 | [10 empty] | 0.193 | -2.373327
0 | 0.3285 | 0 | 0 | 0 | 0 | 0 | 0 | 0 | 0 | 0 | 0 | 0 | 0 | 0 | 0 | 0 | 0 | 0 | 0 | 0 | 0.257 | 0 | 0 | 0 | 0 | 0.4144 | 0 | 0 | 0 | 0 | 0 | 2 | 23.1 | cbz | -6.124352559 | -1.711354212 | 4.412998347 | -7.835706771 | -34374.56 | 3.7616 | 0.224 | 0.71875 | 1.209302 | 1.8184 | 0.066 | 0.066 | 0.065 | 30 | 0.3253 | 10 | 9 | 0 | 0 | 0 | 0 | 0 | 0 | [10 empty] | 0.621 | -0.6873348
0 | 0.3285 | 0 | 0 | 0 | 0 | 0 | 0 | 0 | 0 | 0 | 0 | 0 | 0 | 0 | 0 | 0 | 0 | 0 | 0 | 0 | 0.257 | 0 | 0 | 0 | 0 | 0.4144 | 0 | 0 | 0 | 0 | 0 | 2 | 23.1 | cbz | -6.124352559 | -1.711354212 | 4.412998347 | -7.835706771 | -34374.56 | 3.7616 | 0.224 | 0.71875 | 1.209302 | 1.8184 | 0.066 | 0.066 | 0.065 | 30 | 0.3253 | 10 | 11 | 0 | 0 | 0 | 0 | 0 | 0 | [25 empty] | 0.9258 | 0.513 | 0.7326 | 1.4976 | 0.6494 | 2.3872 | 0.6157 | 3.5328 | 0.6 | 4.3876
0 | 0.3285 | 0 | 0 | 0 | 0 | 0 | 0 | 0 | 0 | 0 | 0 | 0 | 0 | 0 | 0 | 0 | 0 | 0 | 0 | 0 | 0.257 | 0 | 0 | 0 | 0 | 0.4144 | 0 | 0 | 0 | 0 | 0 | 2 | 23.1 | cbz | -6.124352559 | -1.711354212 | 4.412998347 | -7.835706771 | -34374.56 | 3.7616 | 0.224 | 0.71875 | 1.209302 | 1.8184 | 0.066 | 0.066 | 0.065 | 30 | 0.3253 | 10 | 11 | 0 | 0 | 0 | 0 | 0 | 0 | [12 empty] | 0.8067 | 0.4884 | 0.4652 | 1.0127 | 0.1888 | 1.827 | 0.0809 | 3.0245 | 0.0697 | 3.999
0 | 0 | 0 | 0 | 0 | 0 | 0 | 0 | 0.328 | 0 | 0 | 0 | 0 | 0 | 0 | 0 | 0 | 0 | 0.396 | 0.0352 | 0 | 0.0709 | 0 | 0 | 0 | 0 | 0 | 0 | 0 | 0.1699 | 0 | 0 | 2 | 136.49 | enr | -6.07512786 | -1.585067961 | 4.490059899 | -7.660195821 | -53290.957 | 10.3154 | 0.278 | 0.3950617 | 5.050847 | 1.7948 | 0.086 | 0.097 | 0.091 | 250 | 0.0976 | 10 | 7.01 | 0 | 0 | 0 | 0 | 0 | 0 | [10 empty] | 0.916 | -0.1265805
0 | 0 | 0 | 0 | 0 | 0 | 0 | 0 | 0.328 | 0 | 0 | 0 | 0 | 0 | 0 | 0 | 0 | 0 | 0.396 | 0.0352 | 0 | 0.0709 | 0 | 0 | 0 | 0 | 0 | 0 | 0 | 0.1699 | 0 | 0 | 2 | 136.49 | enr | -6.07512786 | -1.585067961 | 4.490059899 | -7.660195821 | -53290.957 | 10.3154 | 0.278 | 0.3950617 | 5.050847 | 1.7948 | 0.086 | 0.097 | 0.091 | 150 | 0.0976 | 10 | 7.01 | 0 | 0 | 0 | 0 | 0 | 0 | [10 empty] | 0.747 | -0.4208199
0 | 0 | 0 | 0 | 0 | 0 | 0 | 0 | 0.328 | 0 | 0 | 0 | 0 | 0 | 0 | 0 | 0 | 0 | 0.396 | 0.0352 | 0 | 0.0709 | 0 | 0 | 0 | 0 | 0 | 0 | 0 | 0.1699 | 0 | 0 | 2 | 136.49 | enr | -6.07512786 | -1.585067961 | 4.490059899 | -7.660195821 | -53290.957 | 10.3154 | 0.278 | 0.3950617 | 5.050847 | 1.7948 | 0.086 | 0.097 | 0.091 | 200 | 0.0976 | 10 | 7.01 | 0 | 0 | 0 | 0 | 0 | 0 | [10 empty] | 0.862 | -0.2142402
0 | 0 | 0 | 0 | 0 | 0 | 0 | 0 | 0.328 | 0 | 0 | 0 | 0 | 0 | 0 | 0 | 0 | 0 | 0.396 | 0.0352 | 0 | 0.0709 | 0 | 0 | 0 | 0 | 0 | 0 | 0 | 0.1699 | 0 | 0 | 2 | 136.49 | enr | -6.07512786 | -1.585067961 | 4.490059899 | -7.660195821 | -53290.957 | 10.3154 | 0.278 | 0.3950617 | 5.050847 | 1.7948 | 0.086 | 0.097 | 0.091 | 300 | 0.0976 | 10 | 7.01 | 0 | 0 | 0 | 0 | 0 | 0 | [10 empty] | 0.957 | -0.06340917
0 | 0 | 0 | 0 | 0 | 0 | 0 | 0 | 0.328 | 0 | 0 | 0 | 0 | 0 | 0 | 0 | 0 | 0 | 0.396 | 0.0352 | 0 | 0.0709 | 0 | 0 | 0 | 0 | 0 | 0 | 0 | 0.1699 | 0 | 0 | 2 | 136.49 | enr | -6.07512786 | -1.585067961 | 4.490059899 | -7.660195821 | -53290.957 | 10.3154 | 0.278 | 0.3950617 | 5.050847 | 1.7948 | 0.086 | 0.097 | 0.091 | 250 | 0.0651 | 10 | 7.01 | 0 | 0 | 0 | 0 | 0 | 0 | [10 empty] | 0.501 | -0.9971175
0 | 0 | 0 | 0 | 0 | 0 | 0 | 0 | 0.328 | 0 | 0 | 0 | 0 | 0 | 0 | 0 | 0 | 0 | 0.396 | 0.0352 | 0 | 0.0709 | 0 | 0 | 0 | 0 | 0 | 0 | 0 | 0.1699 | 0 | 0 | 2 | 136.49 | enr | -6.07512786 | -1.585067961 | 4.490059899 | -7.660195821 | -53290.957 | 10.3154 | 0.278 | 0.3950617 | 5.050847 | 1.7948 | 0.086 | 0.097 | 0.091 | 250 | 0.1302 | 10 | 7.01 | 0 | 0 | 0 | 0 | 0 | 0 | [10 empty] | 0.907 | -0.1408255
0 | 0 | 0 | 0 | 0 | 0 | 0 | 0 | 0.328 | 0 | 0 | 0 | 0 | 0 | 0 | 0 | 0 | 0 | 0.396 | 0.0352 | 0 | 0.0709 | 0 | 0 | 0 | 0 | 0 | 0 | 0 | 0.1699 | 0 | 0 | 2 | 136.49 | enr | -6.07512786 | -1.585067961 | 4.490059899 | -7.660195821 | -53290.957 | 10.3154 | 0.278 | 0.3950617 | 5.050847 | 1.7948 | 0.086 | 0.097 | 0.091 | 250 | 0.0976 | 10 | 2.99 | 0 | 0 | 0 | 0 | 0 | 0 | [10 empty] | 0.498 | -1.005782
0 | 0 | 0 | 0 | 0 | 0 | 0 | 0 | 0.328 | 0 | 0 | 0 | 0 | 0 | 0 | 0 | 0 | 0 | 0.396 | 0.0352 | 0 | 0.0709 | 0 | 0 | 0 | 0 | 0 | 0 | 0 | 0.1699 | 0 | 0 | 2 | 136.49 | enr | -6.07512786 | -1.585067961 | 4.490059899 | -7.660195821 | -53290.957 | 10.3154 | 0.278 | 0.3950617 | 5.050847 | 1.7948 | 0.086 | 0.097 | 0.091 | 250 | 0.0976 | 10 | 4.99 | 0 | 0 | 0 | 0 | 0 | 0 | [10 empty] | 0.055 | -4.184425
0 | 0 | 0 | 0 | 0 | 0 | 0 | 0 | 0.328 | 0 | 0 | 0 | 0 | 0 | 0 | 0 | 0 | 0 | 0.396 | 0.0352 | 0 | 0.0709 | 0 | 0 | 0 | 0 | 0 | 0 | 0 | 0.1699 | 0 | 0 | 2 | 136.49 | enr | -6.07512786 | -1.585067961 | 4.490059899 | -7.660195821 | -53290.957 | 10.3154 | 0.278 | 0.3950617 | 5.050847 | 1.7948 | 0.086 | 0.097 | 0.091 | 250 | 0.0976 | 10 | 8.98 | 0 | 0 | 0 | 0 | 0 | 0 | [10 empty] | 0.429 | -1.22095
0 | 0 | 0 | 0 | 0 | 0 | 0 | 0 | 0.328 | 0 | 0 | 0 | 0 | 0 | 0 | 0 | 0 | 0 | 0.396 | 0.0352 | 0 | 0.0709 | 0 | 0 | 0 | 0 | 0 | 0 | 0 | 0.1699 | 0 | 0 | 2 | 136.49 | enr | -6.07512786 | -1.585067961 | 4.490059899 | -7.660195821 | -53290.957 | 10.3154 | 0.278 | 0.3950617 | 5.050847 | 1.7948 | 0.086 | 0.097 | 0.091 | 250 | 0.0976 | 15 | 7.01 | 0 | 0 | 0 | 0 | 0 | 0 | [10 empty] | 0.648 | -0.6259343
0 | 0 | 0 | 0 | 0 | 0 | 0 | 0 | 0.328 | 0 | 0 | 0 | 0 | 0 | 0 | 0 | 0 | 0 | 0.396 | 0.0352 | 0 | 0.0709 | 0 | 0 | 0 | 0 | 0 | 0 | 0 | 0.1699 | 0 | 0 | 2 | 136.49 | enr | -6.07512786 | -1.585067961 | 4.490059899 | -7.660195821 | -53290.957 | 10.3154 | 0.278 | 0.3950617 | 5.050847 | 1.7948 | 0.086 | 0.097 | 0.091 | 250 | 0.0976 | 30 | 7.01 | 0 | 0 | 0 | 0 | 0 | 0 | [10 empty] | 0.375 | -1.415037
0 | 0 | 0 | 0 | 0 | 0 | 0 | 0 | 0.328 | 0 | 0 | 0 | 0 | 0 | 0 | 0 | 0 | 0 | 0.396 | 0.0352 | 0 | 0.0709 | 0 | 0 | 0 | 0 | 0 | 0 | 0 | 0.1699 | 0 | 0 | 2 | 136.49 | enr | -6.07512786 | -1.585067961 | 4.490059899 | -7.660195821 | -53290.957 | 10.3154 | 0.278 | 0.3950617 | 5.050847 | 1.7948 | 0.086 | 0.097 | 0.091 | 250 | 0.0976 | 25 | 7.01 | 0 | 0 | 0 | 0 | 0 | 0 | [10 empty] | 0.458 | -1.12658
0 | 0 | 0 | 0 | 0 | 0 | 0 | 0 | 0.328 | 0 | 0 | 0 | 0 | 0 | 0 | 0 | 0 | 0 | 0.396 | 0.0352 | 0 | 0.0709 | 0 | 0 | 0 | 0 | 0 | 0 | 0 | 0.1699 | 0 | 0 | 2 | 136.49 | enr | -6.07512786 | -1.585067961 | 4.490059899 | -7.660195821 | -53290.957 | 10.3154 | 0.278 | 0.3950617 | 5.050847 | 1.7948 | 0.086 | 0.097 | 0.091 | 250 | 0.0976 | 20 | 7.01 | 0 | 0 | 0 | 0 | 0 | 0 | [10 empty] | 0.563 | -0.8287932
0 | 0 | 0 | 0 | 0 | 0 | 0 | 0 | 0.328 | 0 | 0 | 0 | 0 | 0 | 0 | 0 | 0 | 0 | 0.396 | 0.0352 | 0 | 0.0709 | 0 | 0 | 0 | 0 | 0 | 0 | 0 | 0.1699 | 0 | 0 | 2 | 136.49 | enr | -6.07512786 | -1.585067961 | 4.490059899 | -7.660195821 | -53290.957 | 10.3154 | 0.278 | 0.3950617 | 5.050847 | 1.7948 | 0.086 | 0.097 | 0.091 | 250 | 0.0976 | 10 | 7.01 | 0 | 0 | 0 | 0 | 0 | 0 | [25 empty] | 0.9696 | 0.0726 | 0.8229 | 1.2349 | 0.7648 | 2.6877 | 0.7431 | 6.9734 | 0.7435 | 11.9128
0 | 0 | 0 | 0 | 0 | 0 | 0 | 0 | 0.328 | 0 | 0 | 0 | 0 | 0 | 0 | 0 | 0 | 0 | 0.396 | 0.0352 | 0 | 0.0709 | 0 | 0 | 0 | 0 | 0 | 0 | 0 | 0.1699 | 0 | 0 | 2 | 136.49 | enr | -6.07512786 | -1.585067961 | 4.490059899 | -7.660195821 | -53290.957 | 10.3154 | 0.278 | 0.3950617 | 5.050847 | 1.7948 | 0.086 | 0.097 | 0.091 | 250 | 0.0976 | 10 | 7.01 | 0 | 0 | 0 | 0 | 0 | 0 | [12 empty] | 0.9973 | 0 | 0.1608 | 0.9443 | 0.1444 | 2.7603 | 0.1252 | 5.0121 | 0.1199 | 7.6998
0.006 | 0 | 0 | 0 | 0 | 0 | 0 | 0 | 0 | 0 | 0 | 0.017 | 0 | 0 | 0 | 0 | 0 | 0 | 0.67 | 0.259 | 0 | 0.048 | 0 | 0 | 0 | 0 | 0 | 0 | 0 | 0 | 0 | 0 | 2 | 110.9915 | phenol | -6.324407831 | -0.433280753 | 5.891127078 | -6.757688584 | -13852.222 | 1.327 | 0.279 | 0.8101266 | 1.964286 | 1.4202 | 0.112 | 0.141 | 0.101 | 250 | 0.5 | 20 | 7 | 0 | 0 | 0 | 0 | 0 | 0 | [10 empty] | 0.1113 | -3.167475
0.006 | 0 | 0 | 0 | 0 | 0 | 0 | 0 | 0 | 0 | 0 | 0.017 | 0 | 0 | 0 | 0 | 0 | 0 | 0.67 | 0.259 | 0 | 0.048 | 0 | 0 | 0 | 0 | 0 | 0 | 0 | 0 | 0 | 0 | 2 | 110.9915 | phenol | -6.324407831 | -0.433280753 | 5.891127078 | -6.757688584 | -13852.222 | 1.327 | 0.279 | 0.8101266 | 1.964286 | 1.4202 | 0.112 | 0.141 | 0.101 | 150 | 0.5 | 20 | 7 | 0 | 0 | 0 | 0 | 0 | 0 | [10 empty] | 0.1536 | -2.70275
0.006 | 0 | 0 | 0 | 0 | 0 | 0 | 0 | 0 | 0 | 0 | 0.017 | 0 | 0 | 0 | 0 | 0 | 0 | 0.67 | 0.259 | 0 | 0.048 | 0 | 0 | 0 | 0 | 0 | 0 | 0 | 0 | 0 | 0 | 2 | 110.9915 | phenol | -6.324407831 | -0.433280753 | 5.891127078 | -6.757688584 | -13852.222 | 1.327 | 0.279 | 0.8101266 | 1.964286 | 1.4202 | 0.112 | 0.141 | 0.101 | 300 | 0.5 | 20 | 7 | 0 | 0 | 0 | 0 | 0 | 0 | [10 empty] | 0.2049 | -2.287008
0.006 | 0 | 0 | 0 | 0 | 0 | 0 | 0 | 0 | 0 | 0 | 0.017 | 0 | 0 | 0 | 0 | 0 | 0 | 0.67 | 0.259 | 0 | 0.048 | 0 | 0 | 0 | 0 | 0 | 0 | 0 | 0 | 0 | 0 | 2 | 110.9915 | phenol | -6.324407831 | -0.433280753 | 5.891127078 | -6.757688584 | -13852.222 | 1.327 | 0.279 | 0.8101266 | 1.964286 | 1.4202 | 0.112 | 0.141 | 0.101 | 400 | 0.5 | 20 | 7 | 0 | 0 | 0 | 0 | 0 | 0 | [10 empty] | 0.2383 | -2.069149
0.006 | 0 | 0 | 0 | 0 | 0 | 0 | 0 | 0 | 0 | 0 | 0.017 | 0 | 0 | 0 | 0 | 0 | 0 | 0.67 | 0.259 | 0 | 0.048 | 0 | 0 | 0 | 0 | 0 | 0 | 0 | 0 | 0 | 0 | 2 | 110.9915 | phenol | -6.324407831 | -0.433280753 | 5.891127078 | -6.757688584 | -13852.222 | 1.327 | 0.279 | 0.8101266 | 1.964286 | 1.4202 | 0.112 | 0.141 | 0.101 | 250 | 0.4 | 20 | 7 | 0 | 0 | 0 | 0 | 0 | 0 | [10 empty] | 0.1203 | -3.055291
0.006 | 0 | 0 | 0 | 0 | 0 | 0 | 0 | 0 | 0 | 0 | 0.017 | 0 | 0 | 0 | 0 | 0 | 0 | 0.67 | 0.259 | 0 | 0.048 | 0 | 0 | 0 | 0 | 0 | 0 | 0 | 0 | 0 | 0 | 2 | 110.9915 | phenol | -6.324407831 | -0.433280753 | 5.891127078 | -6.757688584 | -13852.222 | 1.327 | 0.279 | 0.8101266 | 1.964286 | 1.4202 | 0.112 | 0.141 | 0.101 | 250 | 0.8 | 20 | 7 | 0 | 0 | 0 | 0 | 0 | 0 | [10 empty] | 0.0571 | -4.130365
0.006 | 0 | 0 | 0 | 0 | 0 | 0 | 0 | 0 | 0 | 0 | 0.017 | 0 | 0 | 0 | 0 | 0 | 0 | 0.67 | 0.259 | 0 | 0.048 | 0 | 0 | 0 | 0 | 0 | 0 | 0 | 0 | 0 | 0 | 2 | 110.9915 | phenol | -6.324407831 | -0.433280753 | 5.891127078 | -6.757688584 | -13852.222 | 1.327 | 0.279 | 0.8101266 | 1.964286 | 1.4202 | 0.112 | 0.141 | 0.101 | 250 | 0.5 | 20 | 7 | 0 | 0 | 0 | 0 | 0 | 0 | [25 empty] | 0.9781 | 0.26 | 0.4669 | 2.6608 | 0.2294 | 9.889 | 0.1633 | 15.2107 | 0.1467 | 25.1656
0.006 | 0 | 0 | 0 | 0 | 0 | 0 | 0 | 0 | 0 | 0 | 0.017 | 0 | 0 | 0 | 0 | 0 | 0 | 0.67 | 0.259 | 0 | 0.048 | 0 | 0 | 0 | 0 | 0 | 0 | 0 | 0 | 0 | 0 | 2 | 110.9915 | phenol | -6.324407831 | -0.433280753 | 5.891127078 | -6.757688584 | -13852.222 | 1.327 | 0.279 | 0.8101266 | 1.964286 | 1.4202 | 0.112 | 0.141 | 0.101 | 250 | 0.5 | 20 | 7 | 0 | 0 | 0 | 0 | 0 | 0 | [22 empty] | 0.063
0 | 0 | 0 | 0 | 0 | 0 | 0 | 0 | 0.026 | 0 | 0 | 0.033 | 0 | 0 | 0 | 0 | 0 | 0 | 0.515 | 0.373 | 0 | 0.054 | 0 | 0 | 0 | 0 | 0 | 0 | 0 | 0 | 0 | 0 | 2 | 122.315 | phenol | -6.324407831 | -0.433280753 | 5.891127078 | -6.757688584 | -13852.222 | 1.327 | 0.279 | 0.8101266 | 1.964286 | 1.4202 | 0.112 | 0.141 | 0.101 | 350 | 0.5 | 20 |  | 0 | 0 | 0 | 0 | 0 | 0 | [10 empty] | 0.071 | -3.816037
0 | 0 | 0 | 0 | 0 | 0 | 0 | 0 | 0.026 | 0 | 0 | 0.033 | 0 | 0 | 0 | 0 | 0 | 0 | 0.515 | 0.373 | 0 | 0.054 | 0 | 0 | 0 | 0 | 0 | 0 | 0 | 0 | 0 | 0 | 2 | 122.315 | phenol | -6.324407831 | -0.433280753 | 5.891127078 | -6.757688584 | -13852.222 | 1.327 | 0.279 | 0.8101266 | 1.964286 | 1.4202 | 0.112 | 0.141 | 0.101 | 200 | 0.5 | 20 |  | 0 | 0 | 0 | 0 | 0 | 0 | [10 empty] | 0.026 | -5.265345
0 | 0 | 0 | 0 | 0 | 0 | 0 | 0 | 0.026 | 0 | 0 | 0.033 | 0 | 0 | 0 | 0 | 0 | 0 | 0.515 | 0.373 | 0 | 0.054 | 0 | 0 | 0 | 0 | 0 | 0 | 0 | 0 | 0 | 0 | 2 | 122.315 | phenol | -6.324407831 | -0.433280753 | 5.891127078 | -6.757688584 | -13852.222 | 1.327 | 0.279 | 0.8101266 | 1.964286 | 1.4202 | 0.112 | 0.141 | 0.101 | 300 | 0.5 | 20 |  | 0 | 0 | 0 | 0 | 0 | 0 | [10 empty] | 0.056 | -4.158429
0 | 0 | 0 | 0 | 0 | 0 | 0 | 0 | 0.026 | 0 | 0 | 0.033 | 0 | 0 | 0 | 0 | 0 | 0 | 0.515 | 0.373 | 0 | 0.054 | 0 | 0 | 0 | 0 | 0 | 0 | 0 | 0 | 0 | 0 | 2 | 122.315 | phenol | -6.324407831 | -0.433280753 | 5.891127078 | -6.757688584 | -13852.222 | 1.327 | 0.279 | 0.8101266 | 1.964286 | 1.4202 | 0.112 | 0.141 | 0.101 | 400 | 0.5 | 20 |  | 0 | 0 | 0 | 0 | 0 | 0 | [10 empty] | 0.079 | -3.662004
0 | 0 | 0 | 0 | 0 | 0 | 0 | 0 | 0.026 | 0 | 0 | 0.033 | 0 | 0 | 0 | 0 | 0 | 0 | 0.515 | 0.373 | 0 | 0.054 | 0 | 0 | 0 | 0 | 0 | 0 | 0 | 0 | 0 | 0 | 2 | 122.315 | phenol | -6.324407831 | -0.433280753 | 5.891127078 | -6.757688584 | -13852.222 | 1.327 | 0.279 | 0.8101266 | 1.964286 | 1.4202 | 0.112 | 0.141 | 0.101 | 350 | 0.3 | 20 |  | 0 | 0 | 0 | 0 | 0 | 0 | [10 empty] | 0.081 | -3.625934
0 | 0 | 0 | 0 | 0 | 0 | 0 | 0 | 0.026 | 0 | 0 | 0.033 | 0 | 0 | 0 | 0 | 0 | 0 | 0.515 | 0.373 | 0 | 0.054 | 0 | 0 | 0 | 0 | 0 | 0 | 0 | 0 | 0 | 0 | 2 | 122.315 | phenol | -6.324407831 | -0.433280753 | 5.891127078 | -6.757688584 | -13852.222 | 1.327 | 0.279 | 0.8101266 | 1.964286 | 1.4202 | 0.112 | 0.141 | 0.101 | 350 | 0.8 | 20 |  | 0 | 0 | 0 | 0 | 0 | 0 | [10 empty] | 0.09 | -3.473931
0 | 0 | 0 | 0 | 0 | 0 | 0 | 0 | 0.026 | 0 | 0 | 0.033 | 0 | 0 | 0 | 0 | 0 | 0 | 0.515 | 0.373 | 0 | 0.054 | 0 | 0 | 0 | 0 | 0 | 0 | 0 | 0 | 0 | 0 | 2 | 122.315 | phenol | -6.324407831 | -0.433280753 | 5.891127078 | -6.757688584 | -13852.222 | 1.327 | 0.279 | 0.8101266 | 1.964286 | 1.4202 | 0.112 | 0.141 | 0.101 | 350 | 0.5 | 20 | 3 | 0 | 0 | 0 | 0 | 0 | 0 | 0.9963 | 0.4571 | 0.2439 | 5.0569 | 0.1059 | 10.184 | 0.0334 | 20.2328 | 0.0201 | 30.1742 | 0.1245905 | -3.004734
0 | 0 | 0 | 0 | 0 | 0 | 0 | 0 | 0.026 | 0 | 0 | 0.033 | 0 | 0 | 0 | 0 | 0 | 0 | 0.515 | 0.373 | 0 | 0.054 | 0 | 0 | 0 | 0 | 0 | 0 | 0 | 0 | 0 | 0 | 2 | 122.315 | phenol | -6.324407831 | -0.433280753 | 5.891127078 | -6.757688584 | -13852.222 | 1.327 | 0.279 | 0.8101266 | 1.964286 | 1.4202 | 0.112 | 0.141 | 0.101 | 350 | 0.5 | 20 | 5 | 0 | 0 | 0 | 0 | 0 | 0 | 0.973 | 0.2259 | 0.318 | 5.2939 | 0.1292 | 10.1866 | 0.027 | 20.1178 | 0.018 | 30.1739 | 0.1347522 | -2.89162
0 | 0 | 0 | 0 | 0 | 0 | 0 | 0 | 0.026 | 0 | 0 | 0.033 | 0 | 0 | 0 | 0 | 0 | 0 | 0.515 | 0.373 | 0 | 0.054 | 0 | 0 | 0 | 0 | 0 | 0 | 0 | 0 | 0 | 0 | 2 | 122.315 | phenol | -6.324407831 | -0.433280753 | 5.891127078 | -6.757688584 | -13852.222 | 1.327 | 0.279 | 0.8101266 | 1.964286 | 1.4202 | 0.112 | 0.141 | 0.101 | 350 | 0.5 | 20 | 7 | 0 | 0 | 0 | 0 | 0 | 0 | 0.973 | 0.2259 | 0.3202 | 5.1799 | 0.1441 | 9.9597 | 0.0355 | 20.1188 | 0.018 | 30.0596 | 0.132151 | -2.919741
0 | 0 | 0 | 0 | 0 | 0 | 0 | 0 | 0.026 | 0 | 0 | 0.033 | 0 | 0 | 0 | 0 | 0 | 0 | 0.515 | 0.373 | 0 | 0.054 | 0 | 0 | 0 | 0 | 0 | 0 | 0 | 0 | 0 | 0 | 2 | 122.315 | phenol | -6.324407831 | -0.433280753 | 5.891127078 | -6.757688584 | -13852.222 | 1.327 | 0.279 | 0.8101266 | 1.964286 | 1.4202 | 0.112 | 0.141 | 0.101 | 350 | 0.5 | 20 | 9 | 0 | 0 | 0 | 0 | 0 | 0 | 0.9793 | 0.2266 | 0.2693 | 5.0598 | 0.1716 | 10.0772 | 0.0376 | 20.119 | 0.0244 | 30.1746 | 0.1205664 | -3.0521
0 | 0 | 0 | 0 | 0 | 0 | 0 | 0 | 0.026 | 0 | 0 | 0.033 | 0 | 0 | 0 | 0 | 0 | 0 | 0.515 | 0.373 | 0 | 0.054 | 0 | 0 | 0 | 0 | 0 | 0 | 0 | 0 | 0 | 0 | 2 | 122.315 | phenol | -6.324407831 | -0.433280753 | 5.891127078 | -6.757688584 | -13852.222 | 1.327 | 0.279 | 0.8101266 | 1.964286 | 1.4202 | 0.112 | 0.141 | 0.101 | 350 | 0.5 | 20 |  | 0 | 0 | 0 | 0 | 0 | 0 | [25 empty] | 0.9914 | 0.2726 | 0.4005 | 5.037 | 0.1648 | 19.8338 | 0.0648 | 30.1883 | 0.0448 | 39.8229
0 | 0 | 0 | 0 | 0 | 0 | 0 | 0 | 0.026 | 0 | 0 | 0.033 | 0 | 0 | 0 | 0 | 0 | 0 | 0.515 | 0.373 | 0 | 0.054 | 0 | 0 | 0 | 0 | 0 | 0 | 0 | 0 | 0 | 0 | 2 | 122.315 | phenol | -6.324407831 | -0.433280753 | 5.891127078 | -6.757688584 | -13852.222 | 1.327 | 0.279 | 0.8101266 | 1.964286 | 1.4202 | 0.112 | 0.141 | 0.101 | 350 | 0.5 | 20 |  | 0 | 0 | 0 | 0 | 0 | 0 | [12 empty] | 0.8864 | 82.8085 | 0.4783 | 87.8623 | 0.3731 | 92.58 | 0.2998 | 102.3006 | 0.2607 | 112.3879
0 | 0 | 0 | 0 | 0 | 0 | 0 | 0 | 0 | 0 | 0 | 0 | 0 | 0 | 0 | 0 | 0 | 0 | 0.8582 | 0.0763 | 0 | 0.0655 | 0 | 0 | 0 | 0 | 0 | 0 | 0 | 0 | 0 | 0 | 5 | 301.3 | phenol | -6.324407831 | -0.433280753 | 5.891127078 | -6.757688584 | -13852.222 | 1.327 | 0.279 | 0.8101266 | 1.964286 | 1.4202 | 0.112 | 0.141 | 0.101 | 50 | 0.65 | 20 |  | 0 | 0 | 0 | 0 | 0 | 0 | [10 empty] | 0.121 | -3.046921
0 | 0 | 0 | 0 | 0 | 0 | 0 | 0 | 0 | 0 | 0 | 0 | 0 | 0 | 0 | 0 | 0 | 0 | 0.8582 | 0.0763 | 0 | 0.0655 | 0 | 0 | 0 | 0 | 0 | 0 | 0 | 0 | 0 | 0 | 5 | 301.3 | phenol | -6.324407831 | -0.433280753 | 5.891127078 | -6.757688584 | -13852.222 | 1.327 | 0.279 | 0.8101266 | 1.964286 | 1.4202 | 0.112 | 0.141 | 0.101 | 50 | 0.65 | 20 |  | 10 | 0 | 0 | 0 | 0 | 0 | [10 empty] | 0.06 | -4.058894
0 | 0 | 0 | 0 | 0 | 0 | 0 | 0 | 0 | 0 | 0 | 0 | 0 | 0 | 0 | 0 | 0 | 0 | 0.8582 | 0.0763 | 0 | 0.0655 | 0 | 0 | 0 | 0 | 0 | 0 | 0 | 0 | 0 | 0 | 5 | 301.3 | phenol | -6.324407831 | -0.433280753 | 5.891127078 | -6.757688584 | -13852.222 | 1.327 | 0.279 | 0.8101266 | 1.964286 | 1.4202 | 0.112 | 0.141 | 0.101 | 50 | 0.65 | 20 |  | 0 | 10 | 0 | 0 | 0 | 0 | [10 empty] | 0.048 | -4.380822
0 | 0 | 0 | 0 | 0 | 0 | 0 | 0 | 0 | 0 | 0 | 0 | 0 | 0 | 0 | 0 | 0 | 0 | 0.8582 | 0.0763 | 0 | 0.0655 | 0 | 0 | 0 | 0 | 0 | 0 | 0 | 0 | 0 | 0 | 5 | 301.3 | phenol | -6.324407831 | -0.433280753 | 5.891127078 | -6.757688584 | -13852.222 | 1.327 | 0.279 | 0.8101266 | 1.964286 | 1.4202 | 0.112 | 0.141 | 0.101 | 50 | 0.65 | 20 |  | 0 | 0 | 0 | 10 | 0 | 0 | [10 empty] | 0.053 | -4.237864
0 | 0 | 0 | 0 | 0 | 0 | 0 | 0 | 0 | 0 | 0 | 0 | 0 | 0 | 0 | 0 | 0 | 0 | 0.8582 | 0.0763 | 0 | 0.0655 | 0 | 0 | 0 | 0 | 0 | 0 | 0 | 0 | 0 | 0 | 5 | 301.3 | phenol | -6.324407831 | -0.433280753 | 5.891127078 | -6.757688584 | -13852.222 | 1.327 | 0.279 | 0.8101266 | 1.964286 | 1.4202 | 0.112 | 0.141 | 0.101 | 50 | 0.65 | 20 | 3.5 | 0 | 0 | 0 | 0 | 0 | 0 | 0.9948 | 0.1115 | 0.5323 | 4.0149 | 0.2584 | 9.9257 | 0.1189 | 18.4015 | 0.0336 | 26.1524 | 0.124021 | -3.011344
0 | 0 | 0 | 0 | 0 | 0 | 0 | 0 | 0 | 0 | 0 | 0 | 0 | 0 | 0 | 0 | 0 | 0 | 0.8582 | 0.0763 | 0 | 0.0655 | 0 | 0 | 0 | 0 | 0 | 0 | 0 | 0 | 0 | 0 | 5 | 301.3 | phenol | -6.324407831 | -0.433280753 | 5.891127078 | -6.757688584 | -13852.222 | 1.327 | 0.279 | 0.8101266 | 1.964286 | 1.4202 | 0.112 | 0.141 | 0.101 | 50 | 0.65 | 20 | 5.5 | 0 | 0 | 0 | 0 | 0 | 0 | 0.9948 | 0.0558 | 0.5013 | 4.9628 | 0.2558 | 10.0372 | 0.1344 | 17.3978 | 0.0439 | 25.0372 | 0.1208391 | -3.048841
0 | 0 | 0 | 0 | 0 | 0 | 0 | 0 | 0 | 0 | 0 | 0 | 0 | 0 | 0 | 0 | 0 | 0 | 0.8582 | 0.0763 | 0 | 0.0655 | 0 | 0 | 0 | 0 | 0 | 0 | 0 | 0 | 0 | 0 | 5 | 301.3 | phenol | -6.324407831 | -0.433280753 | 5.891127078 | -6.757688584 | -13852.222 | 1.327 | 0.279 | 0.8101266 | 1.964286 | 1.4202 | 0.112 | 0.141 | 0.101 | 50 | 0.65 | 20 | 7.5 | 0 | 0 | 0 | 0 | 0 | 0 | 1 | 0.0558 | 0.5478 | 5.0743 | 0.2868 | 10.0372 | 0.1318 | 19.8513 | 0.0775 | 26.0967 | 0.09658619 | -3.372039
0 | 0 | 0 | 0 | 0 | 0 | 0 | 0 | 0 | 0 | 0 | 0 | 0 | 0 | 0 | 0 | 0 | 0 | 0.8582 | 0.0763 | 0 | 0.0655 | 0 | 0 | 0 | 0 | 0 | 0 | 0 | 0 | 0 | 0 | 5 | 301.3 | phenol | -6.324407831 | -0.433280753 | 5.891127078 | -6.757688584 | -13852.222 | 1.327 | 0.279 | 0.8101266 | 1.964286 | 1.4202 | 0.112 | 0.141 | 0.101 | 50 | 0.65 | 20 | 9.5 | 0 | 0 | 0 | 0 | 0 | 0 | 0.9922 | 0.0558 | 0.553 | 5.0186 | 0.3023 | 10.2045 | 0.1835 | 18.9591 | 0.1034 | 25.0929 | 0.08663999 | -3.528823
0 | 0 | 0 | 0 | 0 | 0 | 0 | 0 | 0 | 0 | 0 | 0 | 0 | 0 | 0 | 0 | 0 | 0 | 0.8582 | 0.0763 | 0 | 0.0655 | 0 | 0 | 0 | 0 | 0 | 0 | 0 | 0 | 0 | 0 | 5 | 301.3 | phenol | -6.324407831 | -0.433280753 | 5.891127078 | -6.757688584 | -13852.222 | 1.327 | 0.279 | 0.8101266 | 1.964286 | 1.4202 | 0.112 | 0.141 | 0.101 | 25 | 0.65 | 20 |  | 0 | 0 | 0 | 0 | 0 | 0 | 0.9951 | 0.0767 | 0.5725 | 4.9488 | 0.3957 | 10.0512 | 0.2747 | 15.0767 | 0.229 | 20.0639 | 0.07325881 | -3.770854
0 | 0 | 0 | 0 | 0 | 0 | 0 | 0 | 0 | 0 | 0 | 0 | 0 | 0 | 0 | 0 | 0 | 0 | 0.8582 | 0.0763 | 0 | 0.0655 | 0 | 0 | 0 | 0 | 0 | 0 | 0 | 0 | 0 | 0 | 5 | 301.3 | phenol | -6.324407831 | -0.433280753 | 5.891127078 | -6.757688584 | -13852.222 | 1.327 | 0.279 | 0.8101266 | 1.964286 | 1.4202 | 0.112 | 0.141 | 0.101 | 75 | 0.65 | 20 |  | 0 | 0 | 0 | 0 | 0 | 0 | 0.9951 | 0.0767 | 0.6281 | 2.5703 | 0.2496 | 7.4808 | 0.1353 | 14.9616 | 0.0749 | 20.0639 | 0.1253741 | -2.995688
0 | 0 | 0 | 0 | 0 | 0 | 0 | 0 | 0 | 0 | 0 | 0 | 0 | 0 | 0 | 0 | 0 | 0 | 0.8582 | 0.0763 | 0 | 0.0655 | 0 | 0 | 0 | 0 | 0 | 0 | 0 | 0 | 0 | 0 | 5 | 301.3 | phenol | -6.324407831 | -0.433280753 | 5.891127078 | -6.757688584 | -13852.222 | 1.327 | 0.279 | 0.8101266 | 1.964286 | 1.4202 | 0.112 | 0.141 | 0.101 | 50 | 0.65 | 20 |  | 0 | 0 | 0 | 0 | 0 | 0 | [25 empty] | 0.9978 | 0.0942 | 0.5408 | 5.0863 | 0.3206 | 10.0314 | 0.1465 | 20.0628 | 0.0954 | 25.0549
0 | 0 | 0 | 0 | 0 | 0 | 0 | 0 | 0 | 0 | 0 | 0 | 0 | 0 | 0 | 0 | 0 | 0 | 0.8582 | 0.0763 | 0 | 0.0655 | 0 | 0 | 0 | 0 | 0 | 0 | 0 | 0 | 0 | 0 | 5 | 301.3 | phenol | -6.324407831 | -0.433280753 | 5.891127078 | -6.757688584 | -13852.222 | 1.327 | 0.279 | 0.8101266 | 1.964286 | 1.4202 | 0.112 | 0.141 | 0.101 | 50 | 0.65 | 20 |  | 0 | 0 | 0 | 0 | 0 | 0 | [12 empty] | 0.9978 | 0.0942 | 0.6742 | 2.449 | 0.3778 | 7.4882 | 0.1955 | 14.9765 | 0.1021 | 20.1099
0 | 0.232 | 0 | 0 | 0 | 0 | 0 | 0 | 0 | 0 | 0 | 0 | 0 | 0 | 0 | 0 | 0 | 0 | 0 | 0 | 0 | 0.2703 | 0 | 0 | 0 | 0 | 0 | 0 | 0 | 0.4978 | 0 | 0 | 1 | 84.396 | phenol | -6.324407831 | -0.433280753 | 5.891127078 | -6.757688584 | -13852.222 | 1.327 | 0.279 | 0.8101266 | 1.964286 | 1.4202 | 0.112 | 0.141 | 0.101 | 200 | 0.6507 | 50 | 6.3 | 0 | 0 | 0 | 0 | 0 | 0 | [10 empty] | 0.076 | -3.717857
0 | 0.232 | 0 | 0 | 0 | 0 | 0 | 0 | 0 | 0 | 0 | 0 | 0 | 0 | 0 | 0 | 0 | 0 | 0 | 0 | 0 | 0.2703 | 0 | 0 | 0 | 0 | 0 | 0 | 0 | 0.4978 | 0 | 0 | 1 | 84.396 | phenol | -6.324407831 | -0.433280753 | 5.891127078 | -6.757688584 | -13852.222 | 1.327 | 0.279 | 0.8101266 | 1.964286 | 1.4202 | 0.112 | 0.141 | 0.101 | 200 | 0.6507 | 50 | 2.6 | 0 | 0 | 0 | 0 | 0 | 0 | [10 empty] | 0.08 | -3.643856
0 | 0.232 | 0 | 0 | 0 | 0 | 0 | 0 | 0 | 0 | 0 | 0 | 0 | 0 | 0 | 0 | 0 | 0 | 0 | 0 | 0 | 0.2703 | 0 | 0 | 0 | 0 | 0 | 0 | 0 | 0.4978 | 0 | 0 | 1 | 84.396 | phenol | -6.324407831 | -0.433280753 | 5.891127078 | -6.757688584 | -13852.222 | 1.327 | 0.279 | 0.8101266 | 1.964286 | 1.4202 | 0.112 | 0.141 | 0.101 | 200 | 0.6507 | 50 | 3 | 0 | 0 | 0 | 0 | 0 | 0 | [10 empty] | 0.084 | -3.573467
0 | 0.232 | 0 | 0 | 0 | 0 | 0 | 0 | 0 | 0 | 0 | 0 | 0 | 0 | 0 | 0 | 0 | 0 | 0 | 0 | 0 | 0.2703 | 0 | 0 | 0 | 0 | 0 | 0 | 0 | 0.4978 | 0 | 0 | 1 | 84.396 | phenol | -6.324407831 | -0.433280753 | 5.891127078 | -6.757688584 | -13852.222 | 1.327 | 0.279 | 0.8101266 | 1.964286 | 1.4202 | 0.112 | 0.141 | 0.101 | 200 | 0.6507 | 50 | 9.6 | 0 | 0 | 0 | 0 | 0 | 0 | [10 empty] | 0.069 | -3.85726
0 | 0.232 | 0 | 0 | 0 | 0 | 0 | 0 | 0 | 0 | 0 | 0 | 0 | 0 | 0 | 0 | 0 | 0 | 0 | 0 | 0 | 0.2703 | 0 | 0 | 0 | 0 | 0 | 0 | 0 | 0.4978 | 0 | 0 | 1 | 84.396 | phenol | -6.324407831 | -0.433280753 | 5.891127078 | -6.757688584 | -13852.222 | 1.327 | 0.279 | 0.8101266 | 1.964286 | 1.4202 | 0.112 | 0.141 | 0.101 | 100 | 0.6507 | 50 | 6.3 | 0 | 0 | 0 | 0 | 0 | 0 | [10 empty] | 0.037 | -4.756331
0 | 0.232 | 0 | 0 | 0 | 0 | 0 | 0 | 0 | 0 | 0 | 0 | 0 | 0 | 0 | 0 | 0 | 0 | 0 | 0 | 0 | 0.2703 | 0 | 0 | 0 | 0 | 0 | 0 | 0 | 0.4978 | 0 | 0 | 1 | 84.396 | phenol | -6.324407831 | -0.433280753 | 5.891127078 | -6.757688584 | -13852.222 | 1.327 | 0.279 | 0.8101266 | 1.964286 | 1.4202 | 0.112 | 0.141 | 0.101 | 300 | 0.6507 | 50 | 6.3 | 0 | 0 | 0 | 0 | 0 | 0 | [10 empty] | 0.133 | -2.910502
0 | 0.232 | 0 | 0 | 0 | 0 | 0 | 0 | 0 | 0 | 0 | 0 | 0 | 0 | 0 | 0 | 0 | 0 | 0 | 0 | 0 | 0.2703 | 0 | 0 | 0 | 0 | 0 | 0 | 0 | 0.4978 | 0 | 0 | 1 | 84.396 | phenol | -6.324407831 | -0.433280753 | 5.891127078 | -6.757688584 | -13852.222 | 1.327 | 0.279 | 0.8101266 | 1.964286 | 1.4202 | 0.112 | 0.141 | 0.101 | 400 | 0.6507 | 50 | 6.3 | 0 | 0 | 0 | 0 | 0 | 0 | [10 empty] | 0.142 | -2.816037
0 | 0.232 | 0 | 0 | 0 | 0 | 0 | 0 | 0 | 0 | 0 | 0 | 0 | 0 | 0 | 0 | 0 | 0 | 0 | 0 | 0 | 0.2703 | 0 | 0 | 0 | 0 | 0 | 0 | 0 | 0.4978 | 0 | 0 | 1 | 84.396 | phenol | -6.324407831 | -0.433280753 | 5.891127078 | -6.757688584 | -13852.222 | 1.327 | 0.279 | 0.8101266 | 1.964286 | 1.4202 | 0.112 | 0.141 | 0.101 | 200 | 0.3253 | 50 | 6.3 | 0 | 0 | 0 | 0 | 0 | 0 | [10 empty] | 0.063 | -3.988504
0 | 0.232 | 0 | 0 | 0 | 0 | 0 | 0 | 0 | 0 | 0 | 0 | 0 | 0 | 0 | 0 | 0 | 0 | 0 | 0 | 0 | 0.2703 | 0 | 0 | 0 | 0 | 0 | 0 | 0 | 0.4978 | 0 | 0 | 1 | 84.396 | phenol | -6.324407831 | -0.433280753 | 5.891127078 | -6.757688584 | -13852.222 | 1.327 | 0.279 | 0.8101266 | 1.964286 | 1.4202 | 0.112 | 0.141 | 0.101 | 200 | 0.976 | 50 | 6.3 | 0 | 0 | 0 | 0 | 0 | 0 | [10 empty] | 0.074 | -3.756331
0 | 0.232 | 0 | 0 | 0 | 0 | 0 | 0 | 0 | 0 | 0 | 0 | 0 | 0 | 0 | 0 | 0 | 0 | 0 | 0 | 0 | 0.2703 | 0 | 0 | 0 | 0 | 0 | 0 | 0 | 0.4978 | 0 | 0 | 1 | 84.396 | phenol | -6.324407831 | -0.433280753 | 5.891127078 | -6.757688584 | -13852.222 | 1.327 | 0.279 | 0.8101266 | 1.964286 | 1.4202 | 0.112 | 0.141 | 0.101 | 200 | 0.6507 | 50 | 6.3 | 0 | 0 | 0 | 5 | 0 | 0 | 0.9825 | 0.4818 | 0.6045 | 14.643 | 0.2213 | 32.6821 | 0.0338 | 46.2275 | 0.0049 | 60.1218 | 0.08855425 | -3.497295
0 | 0.232 | 0 | 0 | 0 | 0 | 0 | 0 | 0 | 0 | 0 | 0 | 0 | 0 | 0 | 0 | 0 | 0 | 0 | 0 | 0 | 0.2703 | 0 | 0 | 0 | 0 | 0 | 0 | 0 | 0.4978 | 0 | 0 | 1 | 84.396 | phenol | -6.324407831 | -0.433280753 | 5.891127078 | -6.757688584 | -13852.222 | 1.327 | 0.279 | 0.8101266 | 1.964286 | 1.4202 | 0.112 | 0.141 | 0.101 | 200 | 0.6507 | 50 | 6.3 | 0 | 0 | 0 | 0 | 0 | 0 | [35 empty] | 0.027
0 | 0.232 | 0 | 0 | 0 | 0 | 0 | 0 | 0 | 0 | 0 | 0 | 0 | 0 | 0 | 0 | 0 | 0 | 0 | 0 | 0 | 0.2703 | 0 | 0 | 0 | 0 | 0 | 0 | 0 | 0.4978 | 0 | 0 | 1 | 84.396 | phenol | -6.324407831 | -0.433280753 | 5.891127078 | -6.757688584 | -13852.222 | 1.327 | 0.279 | 0.8101266 | 1.964286 | 1.4202 | 0.112 | 0.141 | 0.101 | 200 | 0.6507 | 50 | 6.3 | 0 | 0 | 0 | 0 | 0 | 0 | [22 empty] | 0.059
0 | 0 | 0 | 0 | 0 | 0 | 0 | 0 | 0 | 0 | 0 | 0 | 0 | 0 | 0 | 0 | 0 | 0.0361 | 0.4914 | 0.213 | 0 | 0.2596 | 0 | 0 | 0 | 0 | 0 | 0 | 0 | 0 | 0 | 0 | 5 | 1424.43 | phenol | -6.324407831 | -0.433280753 | 5.891127078 | -6.757688584 | -13852.222 | 1.327 | 0.279 | 0.8101266 | 1.964286 | 1.4202 | 0.112 | 0.141 | 0.101 | 50 | 0.976 | 30 | 7 | 0 | 0 | 0 | 0 | 0 | 0 | [10 empty] | 0.182 | -2.45799
0 | 0 | 0 | 0 | 0 | 0 | 0 | 0 | 0 | 0 | 0 | 0 | 0 | 0 | 0 | 0 | 0 | 0.0361 | 0.4914 | 0.213 | 0 | 0.2596 | 0 | 0 | 0 | 0 | 0 | 0 | 0 | 0 | 0 | 0 | 5 | 1424.43 | phenol | -6.324407831 | -0.433280753 | 5.891127078 | -6.757688584 | -13852.222 | 1.327 | 0.279 | 0.8101266 | 1.964286 | 1.4202 | 0.112 | 0.141 | 0.101 | 60 | 0.976 | 30 | 7 | 0 | 0 | 0 | 0 | 0 | 0 | 0.9932 | 0.0638 | 0.536 | 0.3289 | 0.1634 | 2.992 | 0.0373 | 10.1053 | 0.0049 | 15.0645 | 0.3192207 | -1.647374
0 | 0 | 0 | 0 | 0 | 0 | 0 | 0 | 0 | 0 | 0 | 0 | 0 | 0 | 0 | 0 | 0 | 0.0361 | 0.4914 | 0.213 | 0 | 0.2596 | 0 | 0 | 0 | 0 | 0 | 0 | 0 | 0 | 0 | 0 | 5 | 1424.43 | phenol | -6.324407831 | -0.433280753 | 5.891127078 | -6.757688584 | -13852.222 | 1.327 | 0.279 | 0.8101266 | 1.964286 | 1.4202 | 0.112 | 0.141 | 0.101 | 50 | 1.3013 | 30 | 7 | 0 | 0 | 0 | 0 | 0 | 0 | 1.0044 | 0.3116 | 0.3785 | 1.1518 | 0.2121 | 3.1418 | 0.0905 | 5.2366 | 0.0101 | 11.951 | 0.3698544 | -1.43497
0 | 0 | 0 | 0 | 0 | 0 | 0 | 0 | 0 | 0 | 0 | 0 | 0 | 0 | 0 | 0 | 0 | 0.0361 | 0.4914 | 0.213 | 0 | 0.2596 | 0 | 0 | 0 | 0 | 0 | 0 | 0 | 0 | 0 | 0 | 5 | 1424.43 | phenol | -6.324407831 | -0.433280753 | 5.891127078 | -6.757688584 | -13852.222 | 1.327 | 0.279 | 0.8101266 | 1.964286 | 1.4202 | 0.112 | 0.141 | 0.101 | 50 | 0.976 | 30 | 3 | 0 | 0 | 0 | 0 | 0 | 0 | 0.9959 | 0.3108 | 0.4715 | 0.5592 | 0.1911 | 2.9391 | 0.0569 | 10.25 | 0 | 20.0771
0 | 0 | 0 | 0 | 0 | 0 | 0 | 0 | 0 | 0 | 0 | 0 | 0 | 0 | 0 | 0 | 0 | 0.0361 | 0.4914 | 0.213 | 0 | 0.2596 | 0 | 0 | 0 | 0 | 0 | 0 | 0 | 0 | 0 | 0 | 5 | 1424.43 | phenol | -6.324407831 | -0.433280753 | 5.891127078 | -6.757688584 | -13852.222 | 1.327 | 0.279 | 0.8101266 | 1.964286 | 1.4202 | 0.112 | 0.141 | 0.101 | 50 | 0.976 | 30 | 5 | 0 | 0 | 0 | 0 | 0 | 0 | 0.9959 | 0.3108 | 0.5081 | 0.4625 | 0.2317 | 3.0435 | 0.0854 | 10.1525 | 0.0122 | 19.677 | 0.2041403 | -2.292367
0 | 0 | 0 | 0 | 0 | 0 | 0 | 0 | 0 | 0 | 0 | 0 | 0 | 0 | 0 | 0 | 0 | 0.0361 | 0.4914 | 0.213 | 0 | 0.2596 | 0 | 0 | 0 | 0 | 0 | 0 | 0 | 0 | 0 | 0 | 5 | 1424.43 | phenol | -6.324407831 | -0.433280753 | 5.891127078 | -6.757688584 | -13852.222 | 1.327 | 0.279 | 0.8101266 | 1.964286 | 1.4202 | 0.112 | 0.141 | 0.101 | 50 | 0.976 | 30 | 9 | 0 | 0 | 0 | 0 | 0 | 0 | 0.9959 | 0.3108 | 0.5854 | 0.9719 | 0.3902 | 4.3637 | 0.2561 | 9.8687 | 0.1626 | 15.6787 | 0.1036415 | -3.270327
0 | 0 | 0 | 0 | 0 | 0 | 0 | 0 | 0 | 0 | 0 | 0 | 0 | 0 | 0 | 0 | 0 | 0.0361 | 0.4914 | 0.213 | 0 | 0.2596 | 0 | 0 | 0 | 0 | 0 | 0 | 0 | 0 | 0 | 0 | 5 | 1424.43 | phenol | -6.324407831 | -0.433280753 | 5.891127078 | -6.757688584 | -13852.222 | 1.327 | 0.279 | 0.8101266 | 1.964286 | 1.4202 | 0.112 | 0.141 | 0.101 | 50 | 0.976 | 30 | 7 | 0 | 0 | 0 | 20 | 0 | 0 | 0.9968 | 0 | 0.6472 | 0.2344 | 0.3503 | 2.9688 | 0.1588 | 10.1563 | 0.0726 | 20 | 0.1197512 | -3.061888
0 | 0 | 0 | 0 | 0 | 0 | 0 | 0 | 0 | 0 | 0 | 0 | 0 | 0 | 0 | 0 | 0 | 0.0361 | 0.4914 | 0.213 | 0 | 0.2596 | 0 | 0 | 0 | 0 | 0 | 0 | 0 | 0 | 0 | 0 | 5 | 1424.43 | phenol | -6.324407831 | -0.433280753 | 5.891127078 | -6.757688584 | -13852.222 | 1.327 | 0.279 | 0.8101266 | 1.964286 | 1.4202 | 0.112 | 0.141 | 0.101 | 50 | 0.976 | 30 | 7 | 20 | 0 | 0 | 0 | 0 | 0 | 0.9968 | 0.1562 | 0.4969 | 1.0938 | 0.2631 | 5.0781 | 0.1728 | 10.3125 | 0.1175 | 15.8594 | 0.1211508 | -3.045124
0 | 0 | 0 | 0 | 0 | 0 | 0 | 0 | 0 | 0 | 0 | 0 | 0 | 0 | 0 | 0 | 0 | 0.0361 | 0.4914 | 0.213 | 0 | 0.2596 | 0 | 0 | 0 | 0 | 0 | 0 | 0 | 0 | 0 | 0 | 5 | 1424.43 | phenol | -6.324407831 | -0.433280753 | 5.891127078 | -6.757688584 | -13852.222 | 1.327 | 0.279 | 0.8101266 | 1.964286 | 1.4202 | 0.112 | 0.141 | 0.101 | 50 | 0.976 | 30 | 7 | 0 | 20 | 0 | 0 | 0 | 0 | 1.0003 | 0.0781 | 0.7207 | 1.0938 | 0.5428 | 5 | 0.3931 | 10 | 0.2678 | 15.1563 | 0.07978027 | -3.647824
0 | 0 | 0 | 0 | 0 | 0 | 0 | 0 | 0 | 0 | 0 | 0 | 0 | 0 | 0 | 0 | 0 | 0.0361 | 0.4914 | 0.213 | 0 | 0.2596 | 0 | 0 | 0 | 0 | 0 | 0 | 0 | 0 | 0 | 0 | 5 | 1424.43 | phenol | -6.324407831 | -0.433280753 | 5.891127078 | -6.757688584 | -13852.222 | 1.327 | 0.279 | 0.8101266 | 1.964286 | 1.4202 | 0.112 | 0.141 | 0.101 | 50 | 0.976 | 30 | 7 | 0 | 0 | 0 | 0 | 0 | 0 | [25 empty] | 1.0038 | 0.0809 | 0.4386 | 1.0512 | 0.2515 | 3.0728 | 0.0757 | 9.8652 | 0.0233 | 15.0404
0 | 0 | 0 | 0 | 0 | 0 | 0 | 0 | 0 | 0 | 0 | 0 | 0 | 0 | 0 | 0 | 0 | 0.0361 | 0.4914 | 0.213 | 0 | 0.2596 | 0 | 0 | 0 | 0 | 0 | 0 | 0 | 0 | 0 | 0 | 5 | 1424.43 | phenol | -6.324407831 | -0.433280753 | 5.891127078 | -6.757688584 | -13852.222 | 1.327 | 0.279 | 0.8101266 | 1.964286 | 1.4202 | 0.112 | 0.141 | 0.101 | 50 | 0.976 | 30 | 7 | 0 | 0 | 0 | 0 | 0 | 0 | [12 empty] | 1.0003 | 0.0809 | 0.4598 | 1.1321 | 0.2129 | 5.0943 | 0.1181 | 10.2695 | 0.0657 | 15.283
0 | 0 | 0 | 0 | 0 | 0 | 0 | 0 | 0 | 0 | 0 | 0 | 0 | 0 | 0 | 0 | 0 | 0 | 0.7315 | 0.1326 | 0 | 0.0739 | 0.062 | 0 | 0 | 0 | 0 | 0 | 0 | 0 | 0 | 0 | 5 | 918 | phenol | -6.324407831 | -0.433280753 | 5.891127078 | -6.757688584 | -13852.222 | 1.327 | 0.279 | 0.8101266 | 1.964286 | 1.4202 | 0.112 | 0.141 | 0.101 | 50 | 0.976 | 50 | 3 | 0 | 0 | 0 | 0 | 0 | 0 | 0.4143 | 0.293 | 0.2862 | 1.3681 | 0.2089 | 5.0372 | 0.1419 | 10.0931 | 0.0901 | 15.326 | 0.09313442 | -3.424542
0 | 0 | 0 | 0 | 0 | 0 | 0 | 0 | 0 | 0 | 0 | 0 | 0 | 0 | 0 | 0 | 0 | 0 | 0.7315 | 0.1326 | 0 | 0.0739 | 0.062 | 0 | 0 | 0 | 0 | 0 | 0 | 0 | 0 | 0 | 5 | 918 | phenol | -6.324407831 | -0.433280753 | 5.891127078 | -6.757688584 | -13852.222 | 1.327 | 0.279 | 0.8101266 | 1.964286 | 1.4202 | 0.112 | 0.141 | 0.101 | 50 | 0.976 | 50 | 7 | 0 | 0 | 0 | 0 | 0 | 0 | [25 empty] | 0.9799 | 0 | 0.2722 | 1.0408 | 0.1691 | 6.551 | 0.1175 | 12.2449 | 0.086 | 20.2653
0 | 0 | 0 | 0 | 0 | 0 | 0 | 0 | 0 | 0 | 0 | 0 | 0 | 0 | 0 | 0 | 0 | 0 | 0.7315 | 0.1326 | 0 | 0.0739 | 0.062 | 0 | 0 | 0 | 0 | 0 | 0 | 0 | 0 | 0 | 5 | 918 | phenol | -6.324407831 | -0.433280753 | 5.891127078 | -6.757688584 | -13852.222 | 1.327 | 0.279 | 0.8101266 | 1.964286 | 1.4202 | 0.112 | 0.141 | 0.101 | 50 | 0.976 | 50 | 7 | 0 | 0 | 0 | 0 | 0 | 0 | [12 empty] | 0.9799 | 0 | 0.3811 | 0.3061 | 0.2436 | 3 | 0.1691 | 9.8571 | 0.1203 | 15.4898
0 | 0 | 0 | 0 | 0 | 0 | 0 | 0 | 0 | 0 | 0 | 0 | 0 | 0 | 0 | 0 | 0 | 0 | 0.8168 | 0.00293 | 0 | 0.1801 | 0 | 0 | 0 | 0 | 0 | 0.0001 | 0 | 0 | 0 | 0 | 4 | 993.28 | pct | -5.854473861 | -0.537770993 | 5.316702868 | -6.392244854 | -22407.741 | 2.2954 | 0.279 | 0.4366197 | 2.983871 | 1.8128 | 0.119 | 0.106 | 0.086 | 30 | 0.976 | 10 |  | 0 | 0 | 0 | 0 | 0 | 0 | [10 empty] | 0.391 | -1.354759
0 | 0 | 0 | 0 | 0 | 0 | 0 | 0 | 0 | 0 | 0 | 0 | 0 | 0 | 0 | 0 | 0 | 0 | 0.8168 | 0.00293 | 0 | 0.1801 | 0 | 0 | 0 | 0 | 0 | 0.0001 | 0 | 0 | 0 | 0 | 4 | 993.28 | pct | -5.854473861 | -0.537770993 | 5.316702868 | -6.392244854 | -22407.741 | 2.2954 | 0.279 | 0.4366197 | 2.983871 | 1.8128 | 0.119 | 0.106 | 0.086 | 10 | 0.976 | 10 |  | 0 | 0 | 0 | 0 | 0 | 0 | [10 empty] | 0.2268 | -2.140507
0 | 0 | 0 | 0 | 0 | 0 | 0 | 0 | 0 | 0 | 0 | 0 | 0 | 0 | 0 | 0 | 0 | 0 | 0.8168 | 0.00293 | 0 | 0.1801 | 0 | 0 | 0 | 0 | 0 | 0.0001 | 0 | 0 | 0 | 0 | 4 | 993.28 | pct | -5.854473861 | -0.537770993 | 5.316702868 | -6.392244854 | -22407.741 | 2.2954 | 0.279 | 0.4366197 | 2.983871 | 1.8128 | 0.119 | 0.106 | 0.086 | 20 | 0.976 | 10 |  | 0 | 0 | 0 | 0 | 0 | 0 | [10 empty] | 0.2915 | -1.778432
0 | 0 | 0 | 0 | 0 | 0 | 0 | 0 | 0 | 0 | 0 | 0 | 0 | 0 | 0 | 0 | 0 | 0 | 0.8168 | 0.00293 | 0 | 0.1801 | 0 | 0 | 0 | 0 | 0 | 0.0001 | 0 | 0 | 0 | 0 | 4 | 993.28 | pct | -5.854473861 | -0.537770993 | 5.316702868 | -6.392244854 | -22407.741 | 2.2954 | 0.279 | 0.4366197 | 2.983871 | 1.8128 | 0.119 | 0.106 | 0.086 | 50 | 0.976 | 10 |  | 0 | 0 | 0 | 0 | 0 | 0 | [10 empty] | 0.4276 | -1.225666
0 | 0 | 0 | 0 | 0 | 0 | 0 | 0 | 0 | 0 | 0 | 0 | 0 | 0 | 0 | 0 | 0 | 0 | 0.8168 | 0.00293 | 0 | 0.1801 | 0 | 0 | 0 | 0 | 0 | 0.0001 | 0 | 0 | 0 | 0 | 4 | 993.28 | pct | -5.854473861 | -0.537770993 | 5.316702868 | -6.392244854 | -22407.741 | 2.2954 | 0.279 | 0.4366197 | 2.983871 | 1.8128 | 0.119 | 0.106 | 0.086 | 30 | 0.6507 | 10 |  | 0 | 0 | 0 | 0 | 0 | 0 | [10 empty] | 0.3115 | -1.682696
0 | 0 | 0 | 0 | 0 | 0 | 0 | 0 | 0 | 0 | 0 | 0 | 0 | 0 | 0 | 0 | 0 | 0 | 0.8168 | 0.00293 | 0 | 0.1801 | 0 | 0 | 0 | 0 | 0 | 0.0001 | 0 | 0 | 0 | 0 | 4 | 993.28 | pct | -5.854473861 | -0.537770993 | 5.316702868 | -6.392244854 | -22407.741 | 2.2954 | 0.279 | 0.4366197 | 2.983871 | 1.8128 | 0.119 | 0.106 | 0.086 | 30 | 0.3253 | 10 |  | 0 | 0 | 0 | 0 | 0 | 0 | [10 empty] | 0.1432 | -2.803897
0 | 0 | 0 | 0 | 0 | 0 | 0 | 0 | 0 | 0 | 0 | 0 | 0 | 0 | 0 | 0 | 0 | 0 | 0.8168 | 0.00293 | 0 | 0.1801 | 0 | 0 | 0 | 0 | 0 | 0.0001 | 0 | 0 | 0 | 0 | 4 | 993.28 | pct | -5.854473861 | -0.537770993 | 5.316702868 | -6.392244854 | -22407.741 | 2.2954 | 0.279 | 0.4366197 | 2.983871 | 1.8128 | 0.119 | 0.106 | 0.086 | 30 | 0.976 | 5 |  | 0 | 0 | 0 | 0 | 0 | 0 | [10 empty] | 0.4414 | -1.179841
0 | 0 | 0 | 0 | 0 | 0 | 0 | 0 | 0 | 0 | 0 | 0 | 0 | 0 | 0 | 0 | 0 | 0 | 0.8168 | 0.00293 | 0 | 0.1801 | 0 | 0 | 0 | 0 | 0 | 0.0001 | 0 | 0 | 0 | 0 | 4 | 993.28 | pct | -5.854473861 | -0.537770993 | 5.316702868 | -6.392244854 | -22407.741 | 2.2954 | 0.279 | 0.4366197 | 2.983871 | 1.8128 | 0.119 | 0.106 | 0.086 | 30 | 0.976 | 20 |  | 0 | 0 | 0 | 0 | 0 | 0 | [10 empty] | 0.3009 | -1.732644
0 | 0 | 0 | 0 | 0 | 0 | 0 | 0 | 0 | 0 | 0 | 0 | 0 | 0 | 0 | 0 | 0 | 0 | 0.8168 | 0.00293 | 0 | 0.1801 | 0 | 0 | 0 | 0 | 0 | 0.0001 | 0 | 0 | 0 | 0 | 4 | 993.28 | pct | -5.854473861 | -0.537770993 | 5.316702868 | -6.392244854 | -22407.741 | 2.2954 | 0.279 | 0.4366197 | 2.983871 | 1.8128 | 0.119 | 0.106 | 0.086 | 30 | 0.976 | 50 |  | 0 | 0 | 0 | 0 | 0 | 0 | [10 empty] | 0.1542 | -2.697125
0 | 0 | 0 | 0 | 0 | 0 | 0 | 0 | 0 | 0 | 0 | 0 | 0 | 0 | 0 | 0 | 0 | 0 | 0.8168 | 0.00293 | 0 | 0.1801 | 0 | 0 | 0 | 0 | 0 | 0.0001 | 0 | 0 | 0 | 0 | 4 | 993.28 | pct | -5.854473861 | -0.537770993 | 5.316702868 | -6.392244854 | -22407.741 | 2.2954 | 0.279 | 0.4366197 | 2.983871 | 1.8128 | 0.119 | 0.106 | 0.086 | 30 | 0.976 | 30 |  | 0 | 0 | 0 | 0 | 0 | 0 | [10 empty] | 0.2128 | -2.23243
0 | 0 | 0 | 0 | 0 | 0 | 0 | 0 | 0 | 0 | 0 | 0 | 0 | 0 | 0 | 0 | 0 | 0 | 0.8168 | 0.00293 | 0 | 0.1801 | 0 | 0 | 0 | 0 | 0 | 0.0001 | 0 | 0 | 0 | 0 | 4 | 993.28 | pct | -5.854473861 | -0.537770993 | 5.316702868 | -6.392244854 | -22407.741 | 2.2954 | 0.279 | 0.4366197 | 2.983871 | 1.8128 | 0.119 | 0.106 | 0.086 | 30 | 0.976 | 10 |  | 0 | 0 | 0 | 0 | 0 | 0 | [35 empty] | 0.3594
0 | 0 | 0 | 0 | 0 | 0 | 0 | 0 | 0 | 0 | 0 | 0 | 0 | 0 | 0 | 0 | 0 | 0 | 0.8168 | 0.00293 | 0 | 0.1801 | 0 | 0 | 0 | 0 | 0 | 0.0001 | 0 | 0 | 0 | 0 | 4 | 993.28 | pct | -5.854473861 | -0.537770993 | 5.316702868 | -6.392244854 | -22407.741 | 2.2954 | 0.279 | 0.4366197 | 2.983871 | 1.8128 | 0.119 | 0.106 | 0.086 | 30 | 0.976 | 10 |  | 0 | 0 | 0 | 0 | 0 | 0 | [22 empty] | 0.2613
0.2232 | 0 | 0 | 0 | 0 | 0 | 0 | 0 | 0 | 0 | 0 | 0.0367 | 0 | 0 | 0 | 0 | 0 | 0 | 0.508 | 0 | 0 | 0.2068 | 0 | 0 | 0 | 0 | 0.0254 | 0 | 0 | 0 | 0 | 0 | 2 | 48.3 | rhb | -4.112235164 | -3.049944935 | 1.062290229 | -7.162180099 | -74640.488 | 20.5916 | 0.290373 | 0.4323943 | 58.792 | 1.8662 | 0.339 | 0.195 | 0.267 | 300 | 0.4 | 10 | 5.6 | 0 | 0 | 0 | 0 | 0 | 0 | 0.8085 | 0.243 | 0.0752 | 1.0455 | 0.0315 | 3.9286 | 0.0078 | 7.7717 | 0.0038 | 10.6837 | 0.4378002 | -1.191655
0.2232 | 0 | 0 | 0 | 0 | 0 | 0 | 0 | 0 | 0 | 0 | 0.0367 | 0 | 0 | 0 | 0 | 0 | 0 | 0.508 | 0 | 0 | 0.2068 | 0 | 0 | 0 | 0 | 0.0254 | 0 | 0 | 0 | 0 | 0 | 2 | 48.3 | rhb | -4.112235164 | -3.049944935 | 1.062290229 | -7.162180099 | -74640.488 | 20.5916 | 0.290373 | 0.4323943 | 58.792 | 1.8662 | 0.339 | 0.195 | 0.267 | 200 | 0.4 | 10 | 5.6 | 0 | 0 | 0 | 1 | 0 | 0 | 0.7256 | 0.2245 | 0.1587 | 2.0962 | 0.0777 | 7.0288 | 0.0433 | 11.4498 | 0.0092 | 15.1842 | 0.2475269 | -2.014343
0.2232 | 0 | 0 | 0 | 0 | 0 | 0 | 0 | 0 | 0 | 0 | 0.0367 | 0 | 0 | 0 | 0 | 0 | 0 | 0.508 | 0 | 0 | 0.2068 | 0 | 0 | 0 | 0 | 0.0254 | 0 | 0 | 0 | 0 | 0 | 2 | 48.3 | rhb | -4.112235164 | -3.049944935 | 1.062290229 | -7.162180099 | -74640.488 | 20.5916 | 0.290373 | 0.4323943 | 58.792 | 1.8662 | 0.339 | 0.195 | 0.267 | 200 | 0.4 | 10 | 5.6 | 0 | 0 | 0 | 0 | 0 | 0 | [25 empty] | 0.736 | 0.3886 | 0.3509 | 1.0054 | 0.3137 | 4.0855 | 0.2888 | 7.9561 | 0.2857 | 12.1831
0.2232 | 0 | 0 | 0 | 0 | 0 | 0 | 0 | 0 | 0 | 0 | 0.0367 | 0 | 0 | 0 | 0 | 0 | 0 | 0.508 | 0 | 0 | 0.2068 | 0 | 0 | 0 | 0 | 0.0254 | 0 | 0 | 0 | 0 | 0 | 2 | 48.3 | rhb | -4.112235164 | -3.049944935 | 1.062290229 | -7.162180099 | -74640.488 | 20.5916 | 0.290373 | 0.4323943 | 58.792 | 1.8662 | 0.339 | 0.195 | 0.267 | 200 | 0.4 | 10 | 5.6 | 0 | 0 | 0 | 0 | 0 | 0 | [12 empty] | 0.736 | 0.3886 | 0.1832 | 1.2754 | 0.1335 | 4.5129 | 0.1025 | 7.9882 | 0.087 | 12.0172
0 | 0 | 0 | 0 | 0 | 0 | 0 | 0 | 0 | 0 | 0 | 0 | 0 | 0 | 0 | 0 | 0 | 0 | 0.8316 | 0.0085 | 0 | 0.08 | 0 | 0 | 0 | 0 | 0 | 0 | 0 | 0.0799 | 0 | 0 | 4 | 193.5 | rhb | -4.112235164 | -3.049944935 | 1.062290229 | -7.162180099 | -74640.488 | 20.5916 | 0.290373 | 0.4323943 | 58.792 | 1.8662 | 0.339 | 0.195 | 0.267 | 25 | 0.8 | 80 |  | 0 | 0 | 0 | 0 | 0 | 0 | 0.9841 | 0.6918 | 0.5437 | 10.1081 | 0.2036 | 19.2111 | 0.0587 | 30.0368 | 0.0136 | 45.8103 | 0.0981339 | -3.349105
0 | 0 | 0 | 0 | 0 | 0 | 0 | 0 | 0 | 0 | 0 | 0 | 0 | 0 | 0 | 0 | 0 | 0 | 0.8316 | 0.0085 | 0 | 0.08 | 0 | 0 | 0 | 0 | 0 | 0 | 0 | 0.0799 | 0 | 0 | 4 | 193.5 | rhb | -4.112235164 | -3.049944935 | 1.062290229 | -7.162180099 | -74640.488 | 20.5916 | 0.290373 | 0.4323943 | 58.792 | 1.8662 | 0.339 | 0.195 | 0.267 | 12.5 | 0.8 | 80 |  | 0 | 0 | 0 | 0 | 0 | 0 | 0.9927 | 0 | 0.2065 | 4.8134 | 0.0171 | 14.4403 | 0.003 | 29.6642 | 0.0013 | 40.1866 | 0.1607315 | -2.637275
0 | 0 | 0 | 0 | 0 | 0 | 0 | 0 | 0 | 0 | 0 | 0 | 0 | 0 | 0 | 0 | 0 | 0 | 0.8316 | 0.0085 | 0 | 0.08 | 0 | 0 | 0 | 0 | 0 | 0 | 0 | 0.0799 | 0 | 0 | 4 | 193.5 | rhb | -4.112235164 | -3.049944935 | 1.062290229 | -7.162180099 | -74640.488 | 20.5916 | 0.290373 | 0.4323943 | 58.792 | 1.8662 | 0.339 | 0.195 | 0.267 | 50 | 0.4 | 80 |  | 0 | 0 | 0 | 0 | 0 | 0 | 0.9879 | 0.1202 | 0.2704 | 9.596 | 0.1422 | 26.9151 | 0.0902 | 40.0205 | 0.0696 | 59.0182 | 0.04156663 | -4.58843
0 | 0 | 0 | 0 | 0 | 0 | 0 | 0 | 0 | 0 | 0 | 0 | 0 | 0 | 0 | 0 | 0 | 0 | 0.8316 | 0.0085 | 0 | 0.08 | 0 | 0 | 0 | 0 | 0 | 0 | 0 | 0.0799 | 0 | 0 | 4 | 193.5 | rhb | -4.112235164 | -3.049944935 | 1.062290229 | -7.162180099 | -74640.488 | 20.5916 | 0.290373 | 0.4323943 | 58.792 | 1.8662 | 0.339 | 0.195 | 0.267 | 25 | 1.2 | 80 |  | 0 | 0 | 0 | 0 | 0 | 0 | 0.993 | 0.1208 | 0.257 | 4.9279 | 0.0735 | 10.0186 | 0.0137 | 22.3453 | 0.0056 | 39.0111 | 0.1282436 | -2.963041
0 | 0 | 0 | 0 | 0 | 0 | 0 | 0 | 0 | 0 | 0 | 0 | 0 | 0 | 0 | 0 | 0 | 0 | 0.8316 | 0.0085 | 0 | 0.08 | 0 | 0 | 0 | 0 | 0 | 0 | 0 | 0.0799 | 0 | 0 | 4 | 193.5 | rhb | -4.112235164 | -3.049944935 | 1.062290229 | -7.162180099 | -74640.488 | 20.5916 | 0.290373 | 0.4323943 | 58.792 | 1.8662 | 0.339 | 0.195 | 0.267 | 25 | 0.8 | 80 | 3.1 | 0 | 0 | 0 | 0 | 0 | 0 | 0.7427 | 1.6334 | 0.1698 | 10.8893 | 0.0396 | 20.0363 | 0.0086 | 31.0345 | 0.003 | 45.0817 | 0.1290129 | -2.954413
0 | 0 | 0 | 0 | 0 | 0 | 0 | 0 | 0 | 0 | 0 | 0 | 0 | 0 | 0 | 0 | 0 | 0 | 0.8316 | 0.0085 | 0 | 0.08 | 0 | 0 | 0 | 0 | 0 | 0 | 0 | 0.0799 | 0 | 0 | 4 | 193.5 | rhb | -4.112235164 | -3.049944935 | 1.062290229 | -7.162180099 | -74640.488 | 20.5916 | 0.290373 | 0.4323943 | 58.792 | 1.8662 | 0.339 | 0.195 | 0.267 | 25 | 0.8 | 80 | 5.5 | 0 | 0 | 0 | 0 | 0 | 0 | 0.8471 | 0.98 | 0.2489 | 5.3358 | 0.0449 | 15.0272 | 0.0088 | 26.2432 | 0.0008 | 37.1325 | 0.1839672 | -2.44248
0 | 0 | 0 | 0 | 0 | 0 | 0 | 0 | 0 | 0 | 0 | 0 | 0 | 0 | 0 | 0 | 0 | 0 | 0.8316 | 0.0085 | 0 | 0.08 | 0 | 0 | 0 | 0 | 0 | 0 | 0 | 0.0799 | 0 | 0 | 4 | 193.5 | rhb | -4.112235164 | -3.049944935 | 1.062290229 | -7.162180099 | -74640.488 | 20.5916 | 0.290373 | 0.4323943 | 58.792 | 1.8662 | 0.339 | 0.195 | 0.267 | 25 | 0.8 | 80 | 7.5 | 0 | 0 | 0 | 0 | 0 | 0 | 0.8445 | 1.0889 | 0.2515 | 5.3358 | 0.0195 | 15.1361 | 0.0011 | 28.5299 | 0.0005 | 42.3593 | 0.1861756 | -2.425264
0 | 0 | 0 | 0 | 0 | 0 | 0 | 0 | 0 | 0 | 0 | 0 | 0 | 0 | 0 | 0 | 0 | 0 | 0.8316 | 0.0085 | 0 | 0.08 | 0 | 0 | 0 | 0 | 0 | 0 | 0 | 0.0799 | 0 | 0 | 4 | 193.5 | rhb | -4.112235164 | -3.049944935 | 1.062290229 | -7.162180099 | -74640.488 | 20.5916 | 0.290373 | 0.4323943 | 58.792 | 1.8662 | 0.339 | 0.195 | 0.267 | 25 | 0.8 | 80 | 9.2 | 0 | 0 | 0 | 0 | 0 | 0 | 0.8293 | 0.98 | 0.2184 | 5.118 | 0.0424 | 14.4828 | 0.0038 | 25.4809 | 0.0033 | 37.4592 | 0.156459 | -2.676144
0 | 0 | 0 | 0 | 0 | 0 | 0 | 0 | 0 | 0 | 0 | 0 | 0 | 0 | 0 | 0 | 0 | 0 | 0.8316 | 0.0085 | 0 | 0.08 | 0 | 0 | 0 | 0 | 0 | 0 | 0 | 0.0799 | 0 | 0 | 4 | 193.5 | rhb | -4.112235164 | -3.049944935 | 1.062290229 | -7.162180099 | -74640.488 | 20.5916 | 0.290373 | 0.4323943 | 58.792 | 1.8662 | 0.339 | 0.195 | 0.267 | 25 | 0.8 | 80 |  | 10 | 0 | 0 | 0 | 0 | 0 | 0.9978 | 0 | 0.4369 | 5.0467 | 0.0748 | 14.6916 | 0.0134 | 29.3832 | 0.0071 | 47.1028 | 0.1073353 | -3.219803
0 | 0 | 0 | 0 | 0 | 0 | 0 | 0 | 0 | 0 | 0 | 0 | 0 | 0 | 0 | 0 | 0 | 0 | 0.8316 | 0.0085 | 0 | 0.08 | 0 | 0 | 0 | 0 | 0 | 0 | 0 | 0.0799 | 0 | 0 | 4 | 193.5 | rhb | -4.112235164 | -3.049944935 | 1.062290229 | -7.162180099 | -74640.488 | 20.5916 | 0.290373 | 0.4323943 | 58.792 | 1.8662 | 0.339 | 0.195 | 0.267 | 25 | 0.8 | 80 |  | 0 | 0 | 0 | 10 | 0 | 0 | 0.8961 | 0.8972 | 0.2859 | 9.8692 | 0.0518 | 20.6355 | 0.0089 | 37.1215 | 0.0076 | 52.2617 | 0.09763121 | -3.356514
0 | 0 | 0 | 0 | 0 | 0 | 0 | 0 | 0 | 0 | 0 | 0 | 0 | 0 | 0 | 0 | 0 | 0 | 0.8316 | 0.0085 | 0 | 0.08 | 0 | 0 | 0 | 0 | 0 | 0 | 0 | 0.0799 | 0 | 0 | 4 | 193.5 | rhb | -4.112235164 | -3.049944935 | 1.062290229 | -7.162180099 | -74640.488 | 20.5916 | 0.290373 | 0.4323943 | 58.792 | 1.8662 | 0.339 | 0.195 | 0.267 | 25 | 0.8 | 80 |  | 0 | 0 | 0 | 0 | 0 | 0 | [25 empty] | 0.8629 | 1.9317 | 0.3873 | 11.7388 | 0.1581 | 19.5579 | 0.0711 | 30.1601 | 0.0435 | 40.3647
0 | 0 | 0 | 0 | 0 | 0 | 0 | 0 | 0 | 0 | 0 | 0 | 0 | 0 | 0 | 0 | 0 | 0 | 0.8316 | 0.0085 | 0 | 0.08 | 0 | 0 | 0 | 0 | 0 | 0 | 0 | 0.0799 | 0 | 0 | 4 | 193.5 | rhb | -4.112235164 | -3.049944935 | 1.062290229 | -7.162180099 | -74640.488 | 20.5916 | 0.290373 | 0.4323943 | 58.792 | 1.8662 | 0.339 | 0.195 | 0.267 | 25 | 0.8 | 80 |  | 0 | 0 | 0 | 0 | 0 | 0 | [12 empty] | 0.8273 | 1.6667 | 0.2836 | 9.6183 | 0.069 | 19.9555 | 0.0114 | 34.401 | 0.0011 | 50.7019
0.363 | 0 | 0 | 0 | 0 | 0 | 0 | 0 | 0 | 0 | 0 | 0.105 | 0 | 0 | 0 | 0 | 0 | 0 | 0 | 0 | 0 | 0.303 | 0 | 0 | 0 | 0 | 0 | 0 | 0 | 0.229 | 0 | 0 | 10 | 50.28 | rhb | -4.112235164 | -3.049944935 | 1.062290229 | -7.162180099 | -74640.488 | 20.5916 | 0.290373 | 0.4323943 | 58.792 | 1.8662 | 0.339 | 0.195 | 0.267 | 100 | 0.1952 | 10 |  | 0 | 0 | 0 | 0 | 0 | 0 | [10 empty] | 0.3011 | -1.731685
0.363 | 0 | 0 | 0 | 0 | 0 | 0 | 0 | 0 | 0 | 0 | 0.105 | 0 | 0 | 0 | 0 | 0 | 0 | 0 | 0 | 0 | 0.303 | 0 | 0 | 0 | 0 | 0 | 0 | 0 | 0.229 | 0 | 0 | 10 | 50.28 | rhb | -4.112235164 | -3.049944935 | 1.062290229 | -7.162180099 | -74640.488 | 20.5916 | 0.290373 | 0.4323943 | 58.792 | 1.8662 | 0.339 | 0.195 | 0.267 | 100 | 0.1952 | 10 | 3 | 0 | 0 | 0 | 0 | 0 | 0 | 1 | 2 | 0.8299 | 4 | 0.7057 | 6 | 0.4943 | 8 | 0.377 | 10 | 0.1234591 | -3.017894
0.363 | 0 | 0 | 0 | 0 | 0 | 0 | 0 | 0 | 0 | 0 | 0.105 | 0 | 0 | 0 | 0 | 0 | 0 | 0 | 0 | 0 | 0.303 | 0 | 0 | 0 | 0 | 0 | 0 | 0 | 0.229 | 0 | 0 | 10 | 50.28 | rhb | -4.112235164 | -3.049944935 | 1.062290229 | -7.162180099 | -74640.488 | 20.5916 | 0.290373 | 0.4323943 | 58.792 | 1.8662 | 0.339 | 0.195 | 0.267 | 100 | 0.1952 | 10 | 4 | 0 | 0 | 0 | 0 | 0 | 0 | 1 | 2 | 0.8552 | 4 | 0.5448 | 6 | 0.3655 | 8 | 0.1931 | 10 | 0.2069582 | -2.272589
0.363 | 0 | 0 | 0 | 0 | 0 | 0 | 0 | 0 | 0 | 0 | 0.105 | 0 | 0 | 0 | 0 | 0 | 0 | 0 | 0 | 0 | 0.303 | 0 | 0 | 0 | 0 | 0 | 0 | 0 | 0.229 | 0 | 0 | 10 | 50.28 | rhb | -4.112235164 | -3.049944935 | 1.062290229 | -7.162180099 | -74640.488 | 20.5916 | 0.290373 | 0.4323943 | 58.792 | 1.8662 | 0.339 | 0.195 | 0.267 | 100 | 0.1952 | 10 | 6 | 0 | 0 | 0 | 0 | 0 | 0 | 1 | 2 | 0.131 | 4 | 0.0253 | 6 | 0.0184 | 8 | 0.0092 | 10 | 0.5669975 | -0.8185857
0.363 | 0 | 0 | 0 | 0 | 0 | 0 | 0 | 0 | 0 | 0 | 0.105 | 0 | 0 | 0 | 0 | 0 | 0 | 0 | 0 | 0 | 0.303 | 0 | 0 | 0 | 0 | 0 | 0 | 0 | 0.229 | 0 | 0 | 10 | 50.28 | rhb | -4.112235164 | -3.049944935 | 1.062290229 | -7.162180099 | -74640.488 | 20.5916 | 0.290373 | 0.4323943 | 58.792 | 1.8662 | 0.339 | 0.195 | 0.267 | 20 | 0.1952 | 10 |  | 0 | 0 | 0 | 0 | 0 | 0 | 0.9944 | 0.4915 | 0.9636 | 4.9773 | 0.8992 | 10.0758 | 0.8515 | 14.9294 | 0.8067 | 20.0291 | 0.0110712 | -6.497044
0.363 | 0 | 0 | 0 | 0 | 0 | 0 | 0 | 0 | 0 | 0 | 0.105 | 0 | 0 | 0 | 0 | 0 | 0 | 0 | 0 | 0 | 0.303 | 0 | 0 | 0 | 0 | 0 | 0 | 0 | 0.229 | 0 | 0 | 10 | 50.28 | rhb | -4.112235164 | -3.049944935 | 1.062290229 | -7.162180099 | -74640.488 | 20.5916 | 0.290373 | 0.4323943 | 58.792 | 1.8662 | 0.339 | 0.195 | 0.267 | 200 | 0.1952 | 10 |  | 0 | 0 | 0 | 0 | 0 | 0 | 1.0028 | 0.2461 | 0.8403 | 5.2771 | 0.6218 | 9.8128 | 0.4314 | 15.0265 | 0.2521 | 20.3024 | 0.06896181 | -3.858059
0.363 | 0 | 0 | 0 | 0 | 0 | 0 | 0 | 0 | 0 | 0 | 0.105 | 0 | 0 | 0 | 0 | 0 | 0 | 0 | 0 | 0 | 0.303 | 0 | 0 | 0 | 0 | 0 | 0 | 0 | 0.229 | 0 | 0 | 10 | 50.28 | rhb | -4.112235164 | -3.049944935 | 1.062290229 | -7.162180099 | -74640.488 | 20.5916 | 0.290373 | 0.4323943 | 58.792 | 1.8662 | 0.339 | 0.195 | 0.267 | 100 | 0.6507 | 10 |  | 0 | 0 | 0 | 0 | 0 | 0 | 0.9917 | 0.1516 | 0.6575 | 1.8421 | 0.3425 | 3.3813 | 0.0829 | 4.74 | 0.0221 | 7.3499 | 0.5594046 | -0.8380359
0.363 | 0 | 0 | 0 | 0 | 0 | 0 | 0 | 0 | 0 | 0 | 0.105 | 0 | 0 | 0 | 0 | 0 | 0 | 0 | 0 | 0 | 0.303 | 0 | 0 | 0 | 0 | 0 | 0 | 0 | 0.229 | 0 | 0 | 10 | 50.28 | rhb | -4.112235164 | -3.049944935 | 1.062290229 | -7.162180099 | -74640.488 | 20.5916 | 0.290373 | 0.4323943 | 58.792 | 1.8662 | 0.339 | 0.195 | 0.267 | 100 | 0.1952 | 10 |  | 5 | 0 | 0 | 0 | 0 | 0 | 0.9815 | 0.1019 | 0.5889 | 1.424 | 0.3395 | 2.987 | 0.1986 | 4.5008 | 0.1224 | 5.9135 | 0.357071 | -1.485717
0.363 | 0 | 0 | 0 | 0 | 0 | 0 | 0 | 0 | 0 | 0 | 0.105 | 0 | 0 | 0 | 0 | 0 | 0 | 0 | 0 | 0 | 0.303 | 0 | 0 | 0 | 0 | 0 | 0 | 0 | 0.229 | 0 | 0 | 10 | 50.28 | rhb | -4.112235164 | -3.049944935 | 1.062290229 | -7.162180099 | -74640.488 | 20.5916 | 0.290373 | 0.4323943 | 58.792 | 1.8662 | 0.339 | 0.195 | 0.267 | 100 | 0.1952 | 10 |  | 0 | 0 | 5 | 0 | 0 | 0 | 0.9908 | 0.068 | 0.7044 | 1.0171 | 0.3256 | 2.0328 | 0.2009 | 3.8024 | 0.1339 | 5.6071 | 0.3680175 | -1.442154
0.363 | 0 | 0 | 0 | 0 | 0 | 0 | 0 | 0 | 0 | 0 | 0.105 | 0 | 0 | 0 | 0 | 0 | 0 | 0 | 0 | 0 | 0.303 | 0 | 0 | 0 | 0 | 0 | 0 | 0 | 0.229 | 0 | 0 | 10 | 50.28 | rhb | -4.112235164 | -3.049944935 | 1.062290229 | -7.162180099 | -74640.488 | 20.5916 | 0.290373 | 0.4323943 | 58.792 | 1.8662 | 0.339 | 0.195 | 0.267 | 100 | 0.1952 | 10 |  | 0 | 0 | 0 | 0 | 0 | 0 | [25 empty] | 0.9972 | 0 | 0.4737 | 1 | 0.2825 | 2 | 0.2715 | 3 | 0.2715 | 4
0.363 | 0 | 0 | 0 | 0 | 0 | 0 | 0 | 0 | 0 | 0 | 0.105 | 0 | 0 | 0 | 0 | 0 | 0 | 0 | 0 | 0 | 0.303 | 0 | 0 | 0 | 0 | 0 | 0 | 0 | 0.229 | 0 | 0 | 10 | 50.28 | rhb | -4.112235164 | -3.049944935 | 1.062290229 | -7.162180099 | -74640.488 | 20.5916 | 0.290373 | 0.4323943 | 58.792 | 1.8662 | 0.339 | 0.195 | 0.267 | 100 | 0.1952 | 10 |  | 0 | 0 | 0 | 0 | 0 | 0 | [12 empty] | 1.0028 | 0 | 0.0859 | 1 | 0.036 | 2 | 0.0055 | 3 | 0.0055 | 4
0.2712 | 0 | 0 | 0.0205 | 0 | 0 | 0 | 0 | 0 | 0 | 0 | 0 | 0 | 0.0074 | 0 | 0.0111 | 0 | 0 | 0.0674 | 0 | 0 | 0.3266 | 0 | 0 | 0 | 0 | 0 | 0 | 0 | 0.2959 | 0 | 0 | 2 | 42.17 | rhb | -4.112235164 | -3.049944935 | 1.062290229 | -7.162180099 | -74640.488 | 20.5916 | 0.290373 | 0.4323943 | 58.792 | 1.8662 | 0.339 | 0.195 | 0.267 | 100 | 1 | 20 | 7.2 | 0 | 0 | 0 | 0 | 0 | 0 | 0.9899 | 0.2362 | 0.4962 | 2.126 | 0.1266 | 6.7323 | 0.0051 | 11.5748 | 0 | 19.7244
0.2712 | 0 | 0 | 0.0205 | 0 | 0 | 0 | 0 | 0 | 0 | 0 | 0 | 0 | 0.0074 | 0 | 0.0111 | 0 | 0 | 0.0674 | 0 | 0 | 0.3266 | 0 | 0 | 0 | 0 | 0 | 0 | 0 | 0.2959 | 0 | 0 | 2 | 42.17 | rhb | -4.112235164 | -3.049944935 | 1.062290229 | -7.162180099 | -74640.488 | 20.5916 | 0.290373 | 0.4323943 | 58.792 | 1.8662 | 0.339 | 0.195 | 0.267 | 100 | 0.5 | 20 | 7.2 | 0 | 0 | 0 | 0 | 0 | 0 | 0.9848 | 0.2362 | 0.5051 | 4.8425 | 0.2121 | 10.2756 | 0.0909 | 19.9606 | 0.0101 | 29.4094 | 0.1489657 | -2.746948
0.2712 | 0 | 0 | 0.0205 | 0 | 0 | 0 | 0 | 0 | 0 | 0 | 0 | 0 | 0.0074 | 0 | 0.0111 | 0 | 0 | 0.0674 | 0 | 0 | 0.3266 | 0 | 0 | 0 | 0 | 0 | 0 | 0 | 0.2959 | 0 | 0 | 2 | 42.17 | rhb | -4.112235164 | -3.049944935 | 1.062290229 | -7.162180099 | -74640.488 | 20.5916 | 0.290373 | 0.4323943 | 58.792 | 1.8662 | 0.339 | 0.195 | 0.267 | 100 | 5 | 20 | 7.2 | 0 | 0 | 0 | 0 | 0 | 0 | 0.9773 | 0.2362 | 0.6162 | 1.063 | 0.1313 | 4.9606 | 0.0101 | 10.0394 | 0 | 20.315
0.2712 | 0 | 0 | 0.0205 | 0 | 0 | 0 | 0 | 0 | 0 | 0 | 0 | 0 | 0.0074 | 0 | 0.0111 | 0 | 0 | 0.0674 | 0 | 0 | 0.3266 | 0 | 0 | 0 | 0 | 0 | 0 | 0 | 0.2959 | 0 | 0 | 2 | 42.17 | rhb | -4.112235164 | -3.049944935 | 1.062290229 | -7.162180099 | -74640.488 | 20.5916 | 0.290373 | 0.4323943 | 58.792 | 1.8662 | 0.339 | 0.195 | 0.267 | 50 | 1 | 20 | 7.2 | 0 | 0 | 0 | 0 | 0 | 0 | 0.9727 | 0.1422 | 0.6939 | 4.9763 | 0.4879 | 10.0948 | 0.1545 | 20.0474 | 0.0121 | 30 | 0.1429458 | -2.80646
0.2712 | 0 | 0 | 0.0205 | 0 | 0 | 0 | 0 | 0 | 0 | 0 | 0 | 0 | 0.0074 | 0 | 0.0111 | 0 | 0 | 0.0674 | 0 | 0 | 0.3266 | 0 | 0 | 0 | 0 | 0 | 0 | 0 | 0.2959 | 0 | 0 | 2 | 42.17 | rhb | -4.112235164 | -3.049944935 | 1.062290229 | -7.162180099 | -74640.488 | 20.5916 | 0.290373 | 0.4323943 | 58.792 | 1.8662 | 0.339 | 0.195 | 0.267 | 500 | 1 | 20 | 7.2 | 0 | 0 | 0 | 0 | 0 | 0 | 0.9788 | 0.1422 | 0.4606 | 1.2796 | 0.0818 | 4.9763 | 0.0273 | 10.0948 | 0 | 20.0474
0.2712 | 0 | 0 | 0.0205 | 0 | 0 | 0 | 0 | 0 | 0 | 0 | 0 | 0 | 0.0074 | 0 | 0.0111 | 0 | 0 | 0.0674 | 0 | 0 | 0.3266 | 0 | 0 | 0 | 0 | 0 | 0 | 0 | 0.2959 | 0 | 0 | 2 | 42.17 | rhb | -4.112235164 | -3.049944935 | 1.062290229 | -7.162180099 | -74640.488 | 20.5916 | 0.290373 | 0.4323943 | 58.792 | 1.8662 | 0.339 | 0.195 | 0.267 | 100 | 1 | 20 | 3 | 0 | 0 | 0 | 0 | 0 | 0 | 0.7316 | 1.1135 | 0.4897 | 4.918 | 0.2153 | 10.1397 | 0.0118 | 19.9212 | 0 | 29.7299
0.2712 | 0 | 0 | 0.0205 | 0 | 0 | 0 | 0 | 0 | 0 | 0 | 0 | 0 | 0.0074 | 0 | 0.0111 | 0 | 0 | 0.0674 | 0 | 0 | 0.3266 | 0 | 0 | 0 | 0 | 0 | 0 | 0 | 0.2959 | 0 | 0 | 2 | 42.17 | rhb | -4.112235164 | -3.049944935 | 1.062290229 | -7.162180099 | -74640.488 | 20.5916 | 0.290373 | 0.4323943 | 58.792 | 1.8662 | 0.339 | 0.195 | 0.267 | 100 | 1 | 20 | 5.4 | 0 | 0 | 0 | 0 | 0 | 0 | 0.9115 | 1.1391 | 0.5841 | 5.358 | 0.2478 | 10.1443 | 0.0118 | 20.4899 | 0 | 30.1564
0.2712 | 0 | 0 | 0.0205 | 0 | 0 | 0 | 0 | 0 | 0 | 0 | 0 | 0 | 0.0074 | 0 | 0.0111 | 0 | 0 | 0.0674 | 0 | 0 | 0.3266 | 0 | 0 | 0 | 0 | 0 | 0 | 0 | 0.2959 | 0 | 0 | 2 | 42.17 | rhb | -4.112235164 | -3.049944935 | 1.062290229 | -7.162180099 | -74640.488 | 20.5916 | 0.290373 | 0.4323943 | 58.792 | 1.8662 | 0.339 | 0.195 | 0.267 | 100 | 1 | 20 | 9 | 0 | 0 | 0 | 0 | 0 | 0 | 0.9086 | 1.2809 | 0.6372 | 5.2233 | 0.3569 | 10.1598 | 0.059 | 20.2122 | 0 | 29.7299
0.2712 | 0 | 0 | 0.0205 | 0 | 0 | 0 | 0 | 0 | 0 | 0 | 0 | 0 | 0.0074 | 0 | 0.0111 | 0 | 0 | 0.0674 | 0 | 0 | 0.3266 | 0 | 0 | 0 | 0 | 0 | 0 | 0 | 0.2959 | 0 | 0 | 2 | 42.17 | rhb | -4.112235164 | -3.049944935 | 1.062290229 | -7.162180099 | -74640.488 | 20.5916 | 0.290373 | 0.4323943 | 58.792 | 1.8662 | 0.339 | 0.195 | 0.267 | 100 | 1 | 20 | 7.2 | 5 | 0 | 0 | 0 | 0 | 0 | 0.8937 | 1.1571 | 0.5406 | 5.1702 | 0.2088 | 10.2283 | 0.0127 | 20.0512 | 0.004 | 30.1274 | 0.2005435 | -2.318013
0.2712 | 0 | 0 | 0.0205 | 0 | 0 | 0 | 0 | 0 | 0 | 0 | 0 | 0 | 0.0074 | 0 | 0.0111 | 0 | 0 | 0.0674 | 0 | 0 | 0.3266 | 0 | 0 | 0 | 0 | 0 | 0 | 0 | 0.2959 | 0 | 0 | 2 | 42.17 | rhb | -4.112235164 | -3.049944935 | 1.062290229 | -7.162180099 | -74640.488 | 20.5916 | 0.290373 | 0.4323943 | 58.792 | 1.8662 | 0.339 | 0.195 | 0.267 | 100 | 1 | 20 | 7.2 | 0 | 5 | 0 | 0 | 0 | 0 | 0.9688 | 0.8163 | 0.8864 | 4.8185 | 0.8125 | 9.6451 | 0.6619 | 20.1246 | 0.5369 | 29.9124 | 0.02005789 | -5.639687
0.2712 | 0 | 0 | 0.0205 | 0 | 0 | 0 | 0 | 0 | 0 | 0 | 0 | 0 | 0.0074 | 0 | 0.0111 | 0 | 0 | 0.0674 | 0 | 0 | 0.3266 | 0 | 0 | 0 | 0 | 0 | 0 | 0 | 0.2959 | 0 | 0 | 2 | 42.17 | rhb | -4.112235164 | -3.049944935 | 1.062290229 | -7.162180099 | -74640.488 | 20.5916 | 0.290373 | 0.4323943 | 58.792 | 1.8662 | 0.339 | 0.195 | 0.267 | 100 | 1 | 20 | 7.2 | 0 | 0 | 0 | 0 | 0 | 0 | [35 empty] | 0.1532
0.2712 | 0 | 0 | 0.0205 | 0 | 0 | 0 | 0 | 0 | 0 | 0 | 0 | 0 | 0.0074 | 0 | 0.0111 | 0 | 0 | 0.0674 | 0 | 0 | 0.3266 | 0 | 0 | 0 | 0 | 0 | 0 | 0 | 0.2959 | 0 | 0 | 2 | 42.17 | rhb | -4.112235164 | -3.049944935 | 1.062290229 | -7.162180099 | -74640.488 | 20.5916 | 0.290373 | 0.4323943 | 58.792 | 1.8662 | 0.339 | 0.195 | 0.267 | 100 | 1 | 20 | 7.2 | 0 | 0 | 0 | 0 | 0 | 0 | [22 empty] | 0.2013
0.0108 | 0 | 0 | 0 | 0 | 0 | 0 | 0 | 0 | 0 | 0 | 0 | 0 | 0 | 0 | 0 | 0 | 0 | 0.575 | 0.349 | 0 | 0.0653 | 0 | 0 | 0 | 0 | 0 | 0 | 0 | 0 | 0 | 0 | 4 | 206.06 | rhb | -4.112235164 | -3.049944935 | 1.062290229 | -7.162180099 | -74640.488 | 20.5916 | 0.290373 | 0.4323943 | 58.792 | 1.8662 | 0.339 | 0.195 | 0.267 | 100 | 0.325 | 20 | 9.8 | 0 | 0 | 0 | 0 | 0 | 0 | [10 empty] | 0.3506 | -1.512102
0.0108 | 0 | 0 | 0 | 0 | 0 | 0 | 0 | 0 | 0 | 0 | 0 | 0 | 0 | 0 | 0 | 0 | 0 | 0.575 | 0.349 | 0 | 0.0653 | 0 | 0 | 0 | 0 | 0 | 0 | 0 | 0 | 0 | 0 | 4 | 206.06 | rhb | -4.112235164 | -3.049944935 | 1.062290229 | -7.162180099 | -74640.488 | 20.5916 | 0.290373 | 0.4323943 | 58.792 | 1.8662 | 0.339 | 0.195 | 0.267 | 50 | 0.325 | 20 | 9.8 | 0 | 0 | 0 | 0 | 0 | 0 | [10 empty] | 0.1581 | -2.661091
0.0108 | 0 | 0 | 0 | 0 | 0 | 0 | 0 | 0 | 0 | 0 | 0 | 0 | 0 | 0 | 0 | 0 | 0 | 0.575 | 0.349 | 0 | 0.0653 | 0 | 0 | 0 | 0 | 0 | 0 | 0 | 0 | 0 | 0 | 4 | 206.06 | rhb | -4.112235164 | -3.049944935 | 1.062290229 | -7.162180099 | -74640.488 | 20.5916 | 0.290373 | 0.4323943 | 58.792 | 1.8662 | 0.339 | 0.195 | 0.267 | 200 | 0.325 | 20 | 9.8 | 0 | 0 | 0 | 0 | 0 | 0 | [10 empty] | 0.5161 | -0.9542775
0.0108 | 0 | 0 | 0 | 0 | 0 | 0 | 0 | 0 | 0 | 0 | 0 | 0 | 0 | 0 | 0 | 0 | 0 | 0.575 | 0.349 | 0 | 0.0653 | 0 | 0 | 0 | 0 | 0 | 0 | 0 | 0 | 0 | 0 | 4 | 206.06 | rhb | -4.112235164 | -3.049944935 | 1.062290229 | -7.162180099 | -74640.488 | 20.5916 | 0.290373 | 0.4323943 | 58.792 | 1.8662 | 0.339 | 0.195 | 0.267 | 300 | 0.325 | 20 | 9.8 | 0 | 0 | 0 | 0 | 0 | 0 | [10 empty] | 0.671 | -0.5756153
0.0108 | 0 | 0 | 0 | 0 | 0 | 0 | 0 | 0 | 0 | 0 | 0 | 0 | 0 | 0 | 0 | 0 | 0 | 0.575 | 0.349 | 0 | 0.0653 | 0 | 0 | 0 | 0 | 0 | 0 | 0 | 0 | 0 | 0 | 4 | 206.06 | rhb | -4.112235164 | -3.049944935 | 1.062290229 | -7.162180099 | -74640.488 | 20.5916 | 0.290373 | 0.4323943 | 58.792 | 1.8662 | 0.339 | 0.195 | 0.267 | 100 | 0.325 | 10 | 9.8 | 0 | 0 | 0 | 0 | 0 | 0 | [10 empty] | 0.3884 | -1.364385
0.0108 | 0 | 0 | 0 | 0 | 0 | 0 | 0 | 0 | 0 | 0 | 0 | 0 | 0 | 0 | 0 | 0 | 0 | 0.575 | 0.349 | 0 | 0.0653 | 0 | 0 | 0 | 0 | 0 | 0 | 0 | 0 | 0 | 0 | 4 | 206.06 | rhb | -4.112235164 | -3.049944935 | 1.062290229 | -7.162180099 | -74640.488 | 20.5916 | 0.290373 | 0.4323943 | 58.792 | 1.8662 | 0.339 | 0.195 | 0.267 | 100 | 0.325 | 40 | 9.8 | 0 | 0 | 0 | 0 | 0 | 0 | [10 empty] | 0.2379 | -2.071573
0.0108 | 0 | 0 | 0 | 0 | 0 | 0 | 0 | 0 | 0 | 0 | 0 | 0 | 0 | 0 | 0 | 0 | 0 | 0.575 | 0.349 | 0 | 0.0653 | 0 | 0 | 0 | 0 | 0 | 0 | 0 | 0 | 0 | 0 | 4 | 206.06 | rhb | -4.112235164 | -3.049944935 | 1.062290229 | -7.162180099 | -74640.488 | 20.5916 | 0.290373 | 0.4323943 | 58.792 | 1.8662 | 0.339 | 0.195 | 0.267 | 100 | 0.325 | 60 | 9.8 | 0 | 0 | 0 | 0 | 0 | 0 | [10 empty] | 0.2067 | -2.27439
0.0108 | 0 | 0 | 0 | 0 | 0 | 0 | 0 | 0 | 0 | 0 | 0 | 0 | 0 | 0 | 0 | 0 | 0 | 0.575 | 0.349 | 0 | 0.0653 | 0 | 0 | 0 | 0 | 0 | 0 | 0 | 0 | 0 | 0 | 4 | 206.06 | rhb | -4.112235164 | -3.049944935 | 1.062290229 | -7.162180099 | -74640.488 | 20.5916 | 0.290373 | 0.4323943 | 58.792 | 1.8662 | 0.339 | 0.195 | 0.267 | 100 | 0.081 | 20 | 9.8 | 0 | 0 | 0 | 0 | 0 | 0 | [10 empty] | 0.1697 | -2.558942
0.0108 | 0 | 0 | 0 | 0 | 0 | 0 | 0 | 0 | 0 | 0 | 0 | 0 | 0 | 0 | 0 | 0 | 0 | 0.575 | 0.349 | 0 | 0.0653 | 0 | 0 | 0 | 0 | 0 | 0 | 0 | 0 | 0 | 0 | 4 | 206.06 | rhb | -4.112235164 | -3.049944935 | 1.062290229 | -7.162180099 | -74640.488 | 20.5916 | 0.290373 | 0.4323943 | 58.792 | 1.8662 | 0.339 | 0.195 | 0.267 | 100 | 0.488 | 20 | 9.8 | 0 | 0 | 0 | 0 | 0 | 0 | [10 empty] | 0.3421 | -1.54751
0.0108 | 0 | 0 | 0 | 0 | 0 | 0 | 0 | 0 | 0 | 0 | 0 | 0 | 0 | 0 | 0 | 0 | 0 | 0.575 | 0.349 | 0 | 0.0653 | 0 | 0 | 0 | 0 | 0 | 0 | 0 | 0 | 0 | 0 | 4 | 206.06 | rhb | -4.112235164 | -3.049944935 | 1.062290229 | -7.162180099 | -74640.488 | 20.5916 | 0.290373 | 0.4323943 | 58.792 | 1.8662 | 0.339 | 0.195 | 0.267 | 100 | 0.325 | 20 | 3.82 | 0 | 0 | 0 | 0 | 0 | 0 | [10 empty] | 0.3099 | -1.690125
0.0108 | 0 | 0 | 0 | 0 | 0 | 0 | 0 | 0 | 0 | 0 | 0 | 0 | 0 | 0 | 0 | 0 | 0 | 0.575 | 0.349 | 0 | 0.0653 | 0 | 0 | 0 | 0 | 0 | 0 | 0 | 0 | 0 | 0 | 4 | 206.06 | rhb | -4.112235164 | -3.049944935 | 1.062290229 | -7.162180099 | -74640.488 | 20.5916 | 0.290373 | 0.4323943 | 58.792 | 1.8662 | 0.339 | 0.195 | 0.267 | 100 | 0.325 | 20 | 7.23 | 0 | 0 | 0 | 0 | 0 | 0 | [10 empty] | 0.2924 | -1.773985
0.0108 | 0 | 0 | 0 | 0 | 0 | 0 | 0 | 0 | 0 | 0 | 0 | 0 | 0 | 0 | 0 | 0 | 0 | 0.575 | 0.349 | 0 | 0.0653 | 0 | 0 | 0 | 0 | 0 | 0 | 0 | 0 | 0 | 0 | 4 | 206.06 | rhb | -4.112235164 | -3.049944935 | 1.062290229 | -7.162180099 | -74640.488 | 20.5916 | 0.290373 | 0.4323943 | 58.792 | 1.8662 | 0.339 | 0.195 | 0.267 | 100 | 0.325 | 20 | 9.8 | 5 | 0 | 0 | 0 | 0 | 0 | [10 empty] | 0.363 | -1.461959
0.0108 | 0 | 0 | 0 | 0 | 0 | 0 | 0 | 0 | 0 | 0 | 0 | 0 | 0 | 0 | 0 | 0 | 0 | 0.575 | 0.349 | 0 | 0.0653 | 0 | 0 | 0 | 0 | 0 | 0 | 0 | 0 | 0 | 0 | 4 | 206.06 | rhb | -4.112235164 | -3.049944935 | 1.062290229 | -7.162180099 | -74640.488 | 20.5916 | 0.290373 | 0.4323943 | 58.792 | 1.8662 | 0.339 | 0.195 | 0.267 | 100 | 0.325 | 20 | 9.8 | 0 | 0 | 0 | 5 | 0 | 0 | [10 empty] | 0.3048 | -1.714065
0.0108 | 0 | 0 | 0 | 0 | 0 | 0 | 0 | 0 | 0 | 0 | 0 | 0 | 0 | 0 | 0 | 0 | 0 | 0.575 | 0.349 | 0 | 0.0653 | 0 | 0 | 0 | 0 | 0 | 0 | 0 | 0 | 0 | 0 | 4 | 206.06 | rhb | -4.112235164 | -3.049944935 | 1.062290229 | -7.162180099 | -74640.488 | 20.5916 | 0.290373 | 0.4323943 | 58.792 | 1.8662 | 0.339 | 0.195 | 0.267 | 100 | 0.325 | 20 | 9.8 | 0 | 5 | 0 | 0 | 0 | 0 | [10 empty] | 0.103 | -3.279284
0.0108 | 0 | 0 | 0 | 0 | 0 | 0 | 0 | 0 | 0 | 0 | 0 | 0 | 0 | 0 | 0 | 0 | 0 | 0.575 | 0.349 | 0 | 0.0653 | 0 | 0 | 0 | 0 | 0 | 0 | 0 | 0 | 0 | 0 | 4 | 206.06 | rhb | -4.112235164 | -3.049944935 | 1.062290229 | -7.162180099 | -74640.488 | 20.5916 | 0.290373 | 0.4323943 | 58.792 | 1.8662 | 0.339 | 0.195 | 0.267 | 100 | 0.325 | 20 | 9.8 | 0 | 0 | 0 | 0 | 0 | 0 | [35 empty] | 0.3273
0.0108 | 0 | 0 | 0 | 0 | 0 | 0 | 0 | 0 | 0 | 0 | 0 | 0 | 0 | 0 | 0 | 0 | 0 | 0.575 | 0.349 | 0 | 0.0653 | 0 | 0 | 0 | 0 | 0 | 0 | 0 | 0 | 0 | 0 | 4 | 206.06 | rhb | -4.112235164 | -3.049944935 | 1.062290229 | -7.162180099 | -74640.488 | 20.5916 | 0.290373 | 0.4323943 | 58.792 | 1.8662 | 0.339 | 0.195 | 0.267 | 100 | 0.325 | 20 | 9.8 | 0 | 0 | 0 | 0 | 0 | 0
0.0099 | 0 | 0 | 0 | 0 | 0 | 0 | 0 | 0 | 0 | 0 | 0 | 0 | 0 | 0 | 0 | 0 | 0 | 0.8882 | 0.0373 | 0 | 0.0647 | 0 | 0 | 0 | 0 | 0 | 0 | 0 | 0 | 0 | 0 | 5 | 234.36 | sdz | -6.101304842 | -1.523026881 | 4.578277961 | -7.624331723 | -41339.392 | 6.7208 | 0.24904 | 0.4844333 | 71.69439 | 1.7309 | 0.151 | 0.139 | 0.08 | 100 | 1 | 10 | 7 | 0 | 0 | 0 | 0 | 0 | 0 | [10 empty] | 0.7608 | -0.3944108
0.0099 | 0 | 0 | 0 | 0 | 0 | 0 | 0 | 0 | 0 | 0 | 0 | 0 | 0 | 0 | 0 | 0 | 0 | 0.8882 | 0.0373 | 0 | 0.0647 | 0 | 0 | 0 | 0 | 0 | 0 | 0 | 0 | 0 | 0 | 5 | 234.36 | sdz | -6.101304842 | -1.523026881 | 4.578277961 | -7.624331723 | -41339.392 | 6.7208 | 0.24904 | 0.4844333 | 71.69439 | 1.7309 | 0.151 | 0.139 | 0.08 | 50 | 1 | 10 | 7 | 0 | 0 | 0 | 0 | 0 | 0 | [10 empty] | 0.5141 | -0.9598791
0.0099 | 0 | 0 | 0 | 0 | 0 | 0 | 0 | 0 | 0 | 0 | 0 | 0 | 0 | 0 | 0 | 0 | 0 | 0.8882 | 0.0373 | 0 | 0.0647 | 0 | 0 | 0 | 0 | 0 | 0 | 0 | 0 | 0 | 0 | 5 | 234.36 | sdz | -6.101304842 | -1.523026881 | 4.578277961 | -7.624331723 | -41339.392 | 6.7208 | 0.24904 | 0.4844333 | 71.69439 | 1.7309 | 0.151 | 0.139 | 0.08 | 150 | 1 | 10 | 7 | 0 | 0 | 0 | 0 | 0 | 0 | [10 empty] | 0.903 | -0.1472021
0.0099 | 0 | 0 | 0 | 0 | 0 | 0 | 0 | 0 | 0 | 0 | 0 | 0 | 0 | 0 | 0 | 0 | 0 | 0.8882 | 0.0373 | 0 | 0.0647 | 0 | 0 | 0 | 0 | 0 | 0 | 0 | 0 | 0 | 0 | 5 | 234.36 | sdz | -6.101304842 | -1.523026881 | 4.578277961 | -7.624331723 | -41339.392 | 6.7208 | 0.24904 | 0.4844333 | 71.69439 | 1.7309 | 0.151 | 0.139 | 0.08 | 200 | 1 | 10 | 7 | 0 | 0 | 0 | 0 | 0 | 0 | [10 empty] | 1.1318 | 0.178619
0.0099 | 0 | 0 | 0 | 0 | 0 | 0 | 0 | 0 | 0 | 0 | 0 | 0 | 0 | 0 | 0 | 0 | 0 | 0.8882 | 0.0373 | 0 | 0.0647 | 0 | 0 | 0 | 0 | 0 | 0 | 0 | 0 | 0 | 0 | 5 | 234.36 | sdz | -6.101304842 | -1.523026881 | 4.578277961 | -7.624331723 | -41339.392 | 6.7208 | 0.24904 | 0.4844333 | 71.69439 | 1.7309 | 0.151 | 0.139 | 0.08 | 100 | 0.5 | 10 | 7 | 0 | 0 | 0 | 0 | 0 | 0 | [10 empty] | 0.2843 | -1.814514
0.0099 | 0 | 0 | 0 | 0 | 0 | 0 | 0 | 0 | 0 | 0 | 0 | 0 | 0 | 0 | 0 | 0 | 0 | 0.8882 | 0.0373 | 0 | 0.0647 | 0 | 0 | 0 | 0 | 0 | 0 | 0 | 0 | 0 | 0 | 5 | 234.36 | sdz | -6.101304842 | -1.523026881 | 4.578277961 | -7.624331723 | -41339.392 | 6.7208 | 0.24904 | 0.4844333 | 71.69439 | 1.7309 | 0.151 | 0.139 | 0.08 | 100 | 1.5 | 10 | 7 | 0 | 0 | 0 | 0 | 0 | 0 | [10 empty] | 0.4236 | -1.239226
0.0099 | 0 | 0 | 0 | 0 | 0 | 0 | 0 | 0 | 0 | 0 | 0 | 0 | 0 | 0 | 0 | 0 | 0 | 0.8882 | 0.0373 | 0 | 0.0647 | 0 | 0 | 0 | 0 | 0 | 0 | 0 | 0 | 0 | 0 | 5 | 234.36 | sdz | -6.101304842 | -1.523026881 | 4.578277961 | -7.624331723 | -41339.392 | 6.7208 | 0.24904 | 0.4844333 | 71.69439 | 1.7309 | 0.151 | 0.139 | 0.08 | 100 | 2 | 10 | 7 | 0 | 0 | 0 | 0 | 0 | 0 | [10 empty] | 0.4857 | -1.041863
0.0099 | 0 | 0 | 0 | 0 | 0 | 0 | 0 | 0 | 0 | 0 | 0 | 0 | 0 | 0 | 0 | 0 | 0 | 0.8882 | 0.0373 | 0 | 0.0647 | 0 | 0 | 0 | 0 | 0 | 0 | 0 | 0 | 0 | 0 | 5 | 234.36 | sdz | -6.101304842 | -1.523026881 | 4.578277961 | -7.624331723 | -41339.392 | 6.7208 | 0.24904 | 0.4844333 | 71.69439 | 1.7309 | 0.151 | 0.139 | 0.08 | 100 | 1 | 5 | 7 | 0 | 0 | 0 | 0 | 0 | 0 | [10 empty] | 0.5941 | -0.7512223
0.0099 | 0 | 0 | 0 | 0 | 0 | 0 | 0 | 0 | 0 | 0 | 0 | 0 | 0 | 0 | 0 | 0 | 0 | 0.8882 | 0.0373 | 0 | 0.0647 | 0 | 0 | 0 | 0 | 0 | 0 | 0 | 0 | 0 | 0 | 5 | 234.36 | sdz | -6.101304842 | -1.523026881 | 4.578277961 | -7.624331723 | -41339.392 | 6.7208 | 0.24904 | 0.4844333 | 71.69439 | 1.7309 | 0.151 | 0.139 | 0.08 | 100 | 1 | 20 | 7 | 0 | 0 | 0 | 0 | 0 | 0 | [10 empty] | 0.4352 | -1.20025
0.0099 | 0 | 0 | 0 | 0 | 0 | 0 | 0 | 0 | 0 | 0 | 0 | 0 | 0 | 0 | 0 | 0 | 0 | 0.8882 | 0.0373 | 0 | 0.0647 | 0 | 0 | 0 | 0 | 0 | 0 | 0 | 0 | 0 | 0 | 5 | 234.36 | sdz | -6.101304842 | -1.523026881 | 4.578277961 | -7.624331723 | -41339.392 | 6.7208 | 0.24904 | 0.4844333 | 71.69439 | 1.7309 | 0.151 | 0.139 | 0.08 | 100 | 1 | 30 | 7 | 0 | 0 | 0 | 0 | 0 | 0 | [10 empty] | 0.2669 | -1.905629
0.0099 | 0 | 0 | 0 | 0 | 0 | 0 | 0 | 0 | 0 | 0 | 0 | 0 | 0 | 0 | 0 | 0 | 0 | 0.8882 | 0.0373 | 0 | 0.0647 | 0 | 0 | 0 | 0 | 0 | 0 | 0 | 0 | 0 | 0 | 5 | 234.36 | sdz | -6.101304842 | -1.523026881 | 4.578277961 | -7.624331723 | -41339.392 | 6.7208 | 0.24904 | 0.4844333 | 71.69439 | 1.7309 | 0.151 | 0.139 | 0.08 | 100 | 1 | 10 | 3 | 0 | 0 | 0 | 0 | 0 | 0 | [10 empty] | 0.7431 | -0.4283717
0.0099 | 0 | 0 | 0 | 0 | 0 | 0 | 0 | 0 | 0 | 0 | 0 | 0 | 0 | 0 | 0 | 0 | 0 | 0.8882 | 0.0373 | 0 | 0.0647 | 0 | 0 | 0 | 0 | 0 | 0 | 0 | 0 | 0 | 0 | 5 | 234.36 | sdz | -6.101304842 | -1.523026881 | 4.578277961 | -7.624331723 | -41339.392 | 6.7208 | 0.24904 | 0.4844333 | 71.69439 | 1.7309 | 0.151 | 0.139 | 0.08 | 100 | 1 | 10 | 5 | 0 | 0 | 0 | 0 | 0 | 0 | [10 empty] | 0.6054 | -0.7240394
0.0099 | 0 | 0 | 0 | 0 | 0 | 0 | 0 | 0 | 0 | 0 | 0 | 0 | 0 | 0 | 0 | 0 | 0 | 0.8882 | 0.0373 | 0 | 0.0647 | 0 | 0 | 0 | 0 | 0 | 0 | 0 | 0 | 0 | 0 | 5 | 234.36 | sdz | -6.101304842 | -1.523026881 | 4.578277961 | -7.624331723 | -41339.392 | 6.7208 | 0.24904 | 0.4844333 | 71.69439 | 1.7309 | 0.151 | 0.139 | 0.08 | 100 | 1 | 10 | 9 | 0 | 0 | 0 | 0 | 0 | 0 | [10 empty] | 0.8877 | -0.1718559
0.0099 | 0 | 0 | 0 | 0 | 0 | 0 | 0 | 0 | 0 | 0 | 0 | 0 | 0 | 0 | 0 | 0 | 0 | 0.8882 | 0.0373 | 0 | 0.0647 | 0 | 0 | 0 | 0 | 0 | 0 | 0 | 0 | 0 | 0 | 5 | 234.36 | sdz | -6.101304842 | -1.523026881 | 4.578277961 | -7.624331723 | -41339.392 | 6.7208 | 0.24904 | 0.4844333 | 71.69439 | 1.7309 | 0.151 | 0.139 | 0.08 | 100 | 1 | 10 | 11 | 0 | 0 | 0 | 0 | 0 | 0 | [10 empty] | 0.2925 | -1.773491
0.0099 | 0 | 0 | 0 | 0 | 0 | 0 | 0 | 0 | 0 | 0 | 0 | 0 | 0 | 0 | 0 | 0 | 0 | 0.8882 | 0.0373 | 0 | 0.0647 | 0 | 0 | 0 | 0 | 0 | 0 | 0 | 0 | 0 | 0 | 5 | 234.36 | sdz | -6.101304842 | -1.523026881 | 4.578277961 | -7.624331723 | -41339.392 | 6.7208 | 0.24904 | 0.4844333 | 71.69439 | 1.7309 | 0.151 | 0.139 | 0.08 | 100 | 1 | 10 | 7 | 20 | 0 | 0 | 0 | 0 | 0 | [10 empty] | 0.5726 | -0.8044004
0.0099 | 0 | 0 | 0 | 0 | 0 | 0 | 0 | 0 | 0 | 0 | 0 | 0 | 0 | 0 | 0 | 0 | 0 | 0.8882 | 0.0373 | 0 | 0.0647 | 0 | 0 | 0 | 0 | 0 | 0 | 0 | 0 | 0 | 0 | 5 | 234.36 | sdz | -6.101304842 | -1.523026881 | 4.578277961 | -7.624331723 | -41339.392 | 6.7208 | 0.24904 | 0.4844333 | 71.69439 | 1.7309 | 0.151 | 0.139 | 0.08 | 100 | 1 | 10 | 7 | 0 | 20 | 0 | 0 | 0 | 0 | [10 empty] | 0.2772 | -1.851001
0.0099 | 0 | 0 | 0 | 0 | 0 | 0 | 0 | 0 | 0 | 0 | 0 | 0 | 0 | 0 | 0 | 0 | 0 | 0.8882 | 0.0373 | 0 | 0.0647 | 0 | 0 | 0 | 0 | 0 | 0 | 0 | 0 | 0 | 0 | 5 | 234.36 | sdz | -6.101304842 | -1.523026881 | 4.578277961 | -7.624331723 | -41339.392 | 6.7208 | 0.24904 | 0.4844333 | 71.69439 | 1.7309 | 0.151 | 0.139 | 0.08 | 100 | 1 | 10 | 7 | 0 | 0 | 0 | 20 | 0 | 0 | [10 empty] | 0.5562 | -0.8463244
0.0099 | 0 | 0 | 0 | 0 | 0 | 0 | 0 | 0 | 0 | 0 | 0 | 0 | 0 | 0 | 0 | 0 | 0 | 0.8882 | 0.0373 | 0 | 0.0647 | 0 | 0 | 0 | 0 | 0 | 0 | 0 | 0 | 0 | 0 | 5 | 234.36 | sdz | -6.101304842 | -1.523026881 | 4.578277961 | -7.624331723 | -41339.392 | 6.7208 | 0.24904 | 0.4844333 | 71.69439 | 1.7309 | 0.151 | 0.139 | 0.08 | 100 | 1 | 10 | 7 | 0 | 0 | 0 | 0 | 20 | 0 | [10 empty] | 0.5212 | -0.940091
0.0099 | 0 | 0 | 0 | 0 | 0 | 0 | 0 | 0 | 0 | 0 | 0 | 0 | 0 | 0 | 0 | 0 | 0 | 0.8882 | 0.0373 | 0 | 0.0647 | 0 | 0 | 0 | 0 | 0 | 0 | 0 | 0 | 0 | 0 | 5 | 234.36 | sdz | -6.101304842 | -1.523026881 | 4.578277961 | -7.624331723 | -41339.392 | 6.7208 | 0.24904 | 0.4844333 | 71.69439 | 1.7309 | 0.151 | 0.139 | 0.08 | 100 | 1 | 10 | 7 | 0 | 0 | 0 | 0 | 0 | 0 | [35 empty] | 0.6348
0.0099 | 0 | 0 | 0 | 0 | 0 | 0 | 0 | 0 | 0 | 0 | 0 | 0 | 0 | 0 | 0 | 0 | 0 | 0.8882 | 0.0373 | 0 | 0.0647 | 0 | 0 | 0 | 0 | 0 | 0 | 0 | 0 | 0 | 0 | 5 | 234.36 | sdz | -6.101304842 | -1.523026881 | 4.578277961 | -7.624331723 | -41339.392 | 6.7208 | 0.24904 | 0.4844333 | 71.69439 | 1.7309 | 0.151 | 0.139 | 0.08 | 100 | 1 | 10 | 7 | 0 | 0 | 0 | 0 | 0 | 0 | [22 empty] | 0.5668
0.0037 | 0 | 0 | 0 | 0 | 0 | 0 | 0 | 0 | 0 | 0 | 0 | 0 | 0 | 0 | 0.305 | 0 | 0 | 0.3698 | 0 | 0 | 0.3214 | 0 | 0 | 0 | 0 | 0 | 0 | 0 | 0 | 0 | 0 | 0 | 194.904 | nor | -5.938038842 | -1.671734996 | 4.266303846 | -7.609773838 | -47672.822 | 9.4535 | 0.278 | 0.6 | 4.666667 | 1.7973 | 0.127 | 0.1 | 0.076 | 1000 | 1.6267 | 20 |  | 0 | 0 | 0 | 0 | 0 | 0 | [25 empty] | 0.8633 | 0.6372 | 0.2182 | 5.0973 | 0.1225 | 19.115 | 0.0868 | 35.8938 | 0.0723 | 50.2301
0.0037 | 0 | 0 | 0 | 0 | 0 | 0 | 0 | 0 | 0 | 0 | 0 | 0 | 0 | 0 | 0.305 | 0 | 0 | 0.3698 | 0 | 0 | 0.3214 | 0 | 0 | 0 | 0 | 0 | 0 | 0 | 0 | 0 | 0 | 0 | 194.904 | nor | -5.938038842 | -1.671734996 | 4.266303846 | -7.609773838 | -47672.822 | 9.4535 | 0.278 | 0.6 | 4.666667 | 1.7973 | 0.127 | 0.1 | 0.076 | 1000 | 1.6267 | 20 |  | 0 | 0 | 0 | 0 | 0 | 0
0.0248 | 0 | 0 | 0 | 0 | 0 | 0 | 0 | 0 | 0 | 0 | 0 | 0 | 0 | 0 | 0 | 0 | 0 | 0.8652 | 0 | 0 | 0.11 | 0 | 0 | 0 | 0 | 0 | 0 | 0 | 0 | 0 | 0 | 0 | 422.583 | rhb | -4.112235164 | -3.049944935 | 1.062290229 | -7.162180099 | -74640.488 | 20.5916 | 0.290373 | 0.4323943 | 58.792 | 1.8662 | 0.339 | 0.195 | 0.267 | 150 | 3.2533 | 100 | 4.1 | 0 | 0 | 0 | 0 | 0 | 0 | [10 empty] | 0.0905 | -3.465938
0.0248 | 0 | 0 | 0 | 0 | 0 | 0 | 0 | 0 | 0 | 0 | 0 | 0 | 0 | 0 | 0 | 0 | 0 | 0.8652 | 0 | 0 | 0.11 | 0 | 0 | 0 | 0 | 0 | 0 | 0 | 0 | 0 | 0 | 0 | 422.583 | rhb | -4.112235164 | -3.049944935 | 1.062290229 | -7.162180099 | -74640.488 | 20.5916 | 0.290373 | 0.4323943 | 58.792 | 1.8662 | 0.339 | 0.195 | 0.267 | 50 | 3.2533 | 100 | 4.1 | 0 | 0 | 0 | 0 | 0 | 0 | [10 empty] | 0.028 | -5.158429
0.0248 | 0 | 0 | 0 | 0 | 0 | 0 | 0 | 0 | 0 | 0 | 0 | 0 | 0 | 0 | 0 | 0 | 0 | 0.8652 | 0 | 0 | 0.11 | 0 | 0 | 0 | 0 | 0 | 0 | 0 | 0 | 0 | 0 | 0 | 422.583 | rhb | -4.112235164 | -3.049944935 | 1.062290229 | -7.162180099 | -74640.488 | 20.5916 | 0.290373 | 0.4323943 | 58.792 | 1.8662 | 0.339 | 0.195 | 0.267 | 100 | 3.2533 | 100 | 4.1 | 0 | 0 | 0 | 0 | 0 | 0 | [10 empty] | 0.0465 | -4.426625
0.0248 | 0 | 0 | 0 | 0 | 0 | 0 | 0 | 0 | 0 | 0 | 0 | 0 | 0 | 0 | 0 | 0 | 0 | 0.8652 | 0 | 0 | 0.11 | 0 | 0 | 0 | 0 | 0 | 0 | 0 | 0 | 0 | 0 | 0 | 422.583 | rhb | -4.112235164 | -3.049944935 | 1.062290229 | -7.162180099 | -74640.488 | 20.5916 | 0.290373 | 0.4323943 | 58.792 | 1.8662 | 0.339 | 0.195 | 0.267 | 200 | 3.2533 | 100 | 4.1 | 0 | 0 | 0 | 0 | 0 | 0 | [10 empty] | 0.1233 | -3.019755
0.0248 | 0 | 0 | 0 | 0 | 0 | 0 | 0 | 0 | 0 | 0 | 0 | 0 | 0 | 0 | 0 | 0 | 0 | 0.8652 | 0 | 0 | 0.11 | 0 | 0 | 0 | 0 | 0 | 0 | 0 | 0 | 0 | 0 | 0 | 422.583 | rhb | -4.112235164 | -3.049944935 | 1.062290229 | -7.162180099 | -74640.488 | 20.5916 | 0.290373 | 0.4323943 | 58.792 | 1.8662 | 0.339 | 0.195 | 0.267 | 250 | 3.2533 | 100 | 4.1 | 0 | 0 | 0 | 0 | 0 | 0 | [10 empty] | 0.1432 | -2.803897
0.0248 | 0 | 0 | 0 | 0 | 0 | 0 | 0 | 0 | 0 | 0 | 0 | 0 | 0 | 0 | 0 | 0 | 0 | 0.8652 | 0 | 0 | 0.11 | 0 | 0 | 0 | 0 | 0 | 0 | 0 | 0 | 0 | 0 | 0 | 422.583 | rhb | -4.112235164 | -3.049944935 | 1.062290229 | -7.162180099 | -74640.488 | 20.5916 | 0.290373 | 0.4323943 | 58.792 | 1.8662 | 0.339 | 0.195 | 0.267 | 150 | 1.6267 | 100 | 4.1 | 0 | 0 | 0 | 0 | 0 | 0 | [10 empty] | 0.0529 | -4.240588
0.0248 | 0 | 0 | 0 | 0 | 0 | 0 | 0 | 0 | 0 | 0 | 0 | 0 | 0 | 0 | 0 | 0 | 0 | 0.8652 | 0 | 0 | 0.11 | 0 | 0 | 0 | 0 | 0 | 0 | 0 | 0 | 0 | 0 | 0 | 422.583 | rhb | -4.112235164 | -3.049944935 | 1.062290229 | -7.162180099 | -74640.488 | 20.5916 | 0.290373 | 0.4323943 | 58.792 | 1.8662 | 0.339 | 0.195 | 0.267 | 150 | 4.88 | 100 | 4.1 | 0 | 0 | 0 | 0 | 0 | 0 | [10 empty] | 0.0866 | -3.529489
0.0248 | 0 | 0 | 0 | 0 | 0 | 0 | 0 | 0 | 0 | 0 | 0 | 0 | 0 | 0 | 0 | 0 | 0 | 0.8652 | 0 | 0 | 0.11 | 0 | 0 | 0 | 0 | 0 | 0 | 0 | 0 | 0 | 0 | 0 | 422.583 | rhb | -4.112235164 | -3.049944935 | 1.062290229 | -7.162180099 | -74640.488 | 20.5916 | 0.290373 | 0.4323943 | 58.792 | 1.8662 | 0.339 | 0.195 | 0.267 | 150 | 3.2533 | 100 | 3 | 0 | 0 | 0 | 0 | 0 | 0 | [10 empty] | 0.074 | -3.756331
0.0248 | 0 | 0 | 0 | 0 | 0 | 0 | 0 | 0 | 0 | 0 | 0 | 0 | 0 | 0 | 0 | 0 | 0 | 0.8652 | 0 | 0 | 0.11 | 0 | 0 | 0 | 0 | 0 | 0 | 0 | 0 | 0 | 0 | 0 | 422.583 | rhb | -4.112235164 | -3.049944935 | 1.062290229 | -7.162180099 | -74640.488 | 20.5916 | 0.290373 | 0.4323943 | 58.792 | 1.8662 | 0.339 | 0.195 | 0.267 | 150 | 3.2533 | 100 | 5 | 0 | 0 | 0 | 0 | 0 | 0 | [10 empty] | 0.1002 | -3.319046
0.0248 | 0 | 0 | 0 | 0 | 0 | 0 | 0 | 0 | 0 | 0 | 0 | 0 | 0 | 0 | 0 | 0 | 0 | 0.8652 | 0 | 0 | 0.11 | 0 | 0 | 0 | 0 | 0 | 0 | 0 | 0 | 0 | 0 | 0 | 422.583 | rhb | -4.112235164 | -3.049944935 | 1.062290229 | -7.162180099 | -74640.488 | 20.5916 | 0.290373 | 0.4323943 | 58.792 | 1.8662 | 0.339 | 0.195 | 0.267 | 150 | 3.2533 | 100 | 9 | 0 | 0 | 0 | 0 | 0 | 0 | [10 empty] | 0.1109 | -3.172669
0.0248 | 0 | 0 | 0 | 0 | 0 | 0 | 0 | 0 | 0 | 0 | 0 | 0 | 0 | 0 | 0 | 0 | 0 | 0.8652 | 0 | 0 | 0.11 | 0 | 0 | 0 | 0 | 0 | 0 | 0 | 0 | 0 | 0 | 0 | 422.583 | rhb | -4.112235164 | -3.049944935 | 1.062290229 | -7.162180099 | -74640.488 | 20.5916 | 0.290373 | 0.4323943 | 58.792 | 1.8662 | 0.339 | 0.195 | 0.267 | 150 | 3.2533 | 100 | 4.1 | 10 | 0 | 0 | 0 | 0 | 0 | [10 empty] | 0.0647 | -3.95009
0.0248 | 0 | 0 | 0 | 0 | 0 | 0 | 0 | 0 | 0 | 0 | 0 | 0 | 0 | 0 | 0 | 0 | 0 | 0.8652 | 0 | 0 | 0.11 | 0 | 0 | 0 | 0 | 0 | 0 | 0 | 0 | 0 | 0 | 0 | 422.583 | rhb | -4.112235164 | -3.049944935 | 1.062290229 | -7.162180099 | -74640.488 | 20.5916 | 0.290373 | 0.4323943 | 58.792 | 1.8662 | 0.339 | 0.195 | 0.267 | 150 | 3.2533 | 100 | 4.1 | 0 | 10 | 0 | 0 | 0 | 0 | [10 empty] | 0.0243 | -5.3629
0.0248 | 0 | 0 | 0 | 0 | 0 | 0 | 0 | 0 | 0 | 0 | 0 | 0 | 0 | 0 | 0 | 0 | 0 | 0.8652 | 0 | 0 | 0.11 | 0 | 0 | 0 | 0 | 0 | 0 | 0 | 0 | 0 | 0 | 0 | 422.583 | rhb | -4.112235164 | -3.049944935 | 1.062290229 | -7.162180099 | -74640.488 | 20.5916 | 0.290373 | 0.4323943 | 58.792 | 1.8662 | 0.339 | 0.195 | 0.267 | 150 | 3.2533 | 100 | 4.1 | 0 | 0 | 0 | 10 | 0 | 0 | [10 empty] | 0.0899 | -3.475535
0.0248 | 0 | 0 | 0 | 0 | 0 | 0 | 0 | 0 | 0 | 0 | 0 | 0 | 0 | 0 | 0 | 0 | 0 | 0.8652 | 0 | 0 | 0.11 | 0 | 0 | 0 | 0 | 0 | 0 | 0 | 0 | 0 | 0 | 0 | 422.583 | rhb | -4.112235164 | -3.049944935 | 1.062290229 | -7.162180099 | -74640.488 | 20.5916 | 0.290373 | 0.4323943 | 58.792 | 1.8662 | 0.339 | 0.195 | 0.267 | 150 | 3.2533 | 100 | 4.1 | 0 | 0 | 0 | 0 | 20 | 0 | [10 empty] | 0.0575 | -4.120294
0.0248 | 0 | 0 | 0 | 0 | 0 | 0 | 0 | 0 | 0 | 0 | 0 | 0 | 0 | 0 | 0 | 0 | 0 | 0.8652 | 0 | 0 | 0.11 | 0 | 0 | 0 | 0 | 0 | 0 | 0 | 0 | 0 | 0 | 0 | 422.583 | rhb | -4.112235164 | -3.049944935 | 1.062290229 | -7.162180099 | -74640.488 | 20.5916 | 0.290373 | 0.4323943 | 58.792 | 1.8662 | 0.339 | 0.195 | 0.267 | 150 | 3.2533 | 100 | 4.1 | 0 | 0 | 0 | 0 | 0 | 0 | [22 empty] | 0.0612
0.216 | 0 | 0 | 0 | 0 | 0 | 0 | 0 | 0 | 0 | 0 | 0 | 0 | 0 | 0 | 0 | 0 | 0 | 0.5619 | 0 | 0 | 0.1733 | 0 | 0 | 0 | 0 | 0 | 0 | 0 | 0.0488 | 0 | 0 | 2 |  | rhb | -4.112235164 | -3.049944935 | 1.062290229 | -7.162180099 | -74640.488 | 20.5916 | 0.290373 | 0.4323943 | 58.792 | 1.8662 | 0.339 | 0.195 | 0.267 | 200 | 1.3013 | 10 | 7 | 0 | 0 | 0 | 0 | 0 | 0 | [10 empty] | 0.4009 | -1.318686
0.216 | 0 | 0 | 0 | 0 | 0 | 0 | 0 | 0 | 0 | 0 | 0 | 0 | 0 | 0 | 0 | 0 | 0 | 0.5619 | 0 | 0 | 0.1733 | 0 | 0 | 0 | 0 | 0 | 0 | 0 | 0.0488 | 0 | 0 | 2 |  | rhb | -4.112235164 | -3.049944935 | 1.062290229 | -7.162180099 | -74640.488 | 20.5916 | 0.290373 | 0.4323943 | 58.792 | 1.8662 | 0.339 | 0.195 | 0.267 | 200 | 1.3013 | 10 | 3 | 0 | 0 | 0 | 0 | 0 | 0 | [10 empty] | 0.2267 | -2.141144
0.216 | 0 | 0 | 0 | 0 | 0 | 0 | 0 | 0 | 0 | 0 | 0 | 0 | 0 | 0 | 0 | 0 | 0 | 0.5619 | 0 | 0 | 0.1733 | 0 | 0 | 0 | 0 | 0 | 0 | 0 | 0.0488 | 0 | 0 | 2 |  | rhb | -4.112235164 | -3.049944935 | 1.062290229 | -7.162180099 | -74640.488 | 20.5916 | 0.290373 | 0.4323943 | 58.792 | 1.8662 | 0.339 | 0.195 | 0.267 | 200 | 1.3013 | 10 | 5.4 | 0 | 0 | 0 | 0 | 0 | 0 | [10 empty] | 0.3067 | -1.7051
0.216 | 0 | 0 | 0 | 0 | 0 | 0 | 0 | 0 | 0 | 0 | 0 | 0 | 0 | 0 | 0 | 0 | 0 | 0.5619 | 0 | 0 | 0.1733 | 0 | 0 | 0 | 0 | 0 | 0 | 0 | 0.0488 | 0 | 0 | 2 |  | rhb | -4.112235164 | -3.049944935 | 1.062290229 | -7.162180099 | -74640.488 | 20.5916 | 0.290373 | 0.4323943 | 58.792 | 1.8662 | 0.339 | 0.195 | 0.267 | 200 | 1.3013 | 10 | 9 | 0 | 0 | 0 | 0 | 0 | 0 | [10 empty] | 0.4533 | -1.141462
0.216 | 0 | 0 | 0 | 0 | 0 | 0 | 0 | 0 | 0 | 0 | 0 | 0 | 0 | 0 | 0 | 0 | 0 | 0.5619 | 0 | 0 | 0.1733 | 0 | 0 | 0 | 0 | 0 | 0 | 0 | 0.0488 | 0 | 0 | 2 |  | rhb | -4.112235164 | -3.049944935 | 1.062290229 | -7.162180099 | -74640.488 | 20.5916 | 0.290373 | 0.4323943 | 58.792 | 1.8662 | 0.339 | 0.195 | 0.267 | 200 | 1.3013 | 10 | 11 | 0 | 0 | 0 | 0 | 0 | 0 | [10 empty] | 0.5511 | -0.859614
0.216 | 0 | 0 | 0 | 0 | 0 | 0 | 0 | 0 | 0 | 0 | 0 | 0 | 0 | 0 | 0 | 0 | 0 | 0.5619 | 0 | 0 | 0.1733 | 0 | 0 | 0 | 0 | 0 | 0 | 0 | 0.0488 | 0 | 0 | 2 |  | rhb | -4.112235164 | -3.049944935 | 1.062290229 | -7.162180099 | -74640.488 | 20.5916 | 0.290373 | 0.4323943 | 58.792 | 1.8662 | 0.339 | 0.195 | 0.267 | 100 | 1.3013 | 10 | 7 | 0 | 0 | 0 | 0 | 0 | 0 | 0.9375 | 0.3247 | 0.4744 | 3.7879 | 0.1477 | 7.2511 | 0.0284 | 12.0671 | 0.0142 | 20.184 | 0.2238556 | -2.15936
0.216 | 0 | 0 | 0 | 0 | 0 | 0 | 0 | 0 | 0 | 0 | 0 | 0 | 0 | 0 | 0 | 0 | 0 | 0.5619 | 0 | 0 | 0.1733 | 0 | 0 | 0 | 0 | 0 | 0 | 0 | 0.0488 | 0 | 0 | 2 |  | rhb | -4.112235164 | -3.049944935 | 1.062290229 | -7.162180099 | -74640.488 | 20.5916 | 0.290373 | 0.4323943 | 58.792 | 1.8662 | 0.339 | 0.195 | 0.267 | 800 | 1.3013 | 10 | 7 | 0 | 0 | 0 | 0 | 0 | 0 | 0.9091 | 0.9199 | 0.5398 | 4.2749 | 0.1307 | 8.658 | 0.0284 | 14.7186 | 0.0142 | 21.4827 | 0.2154499 | -2.214576
0.216 | 0 | 0 | 0 | 0 | 0 | 0 | 0 | 0 | 0 | 0 | 0 | 0 | 0 | 0 | 0 | 0 | 0 | 0.5619 | 0 | 0 | 0.1733 | 0 | 0 | 0 | 0 | 0 | 0 | 0 | 0.0488 | 0 | 0 | 2 |  | rhb | -4.112235164 | -3.049944935 | 1.062290229 | -7.162180099 | -74640.488 | 20.5916 | 0.290373 | 0.4323943 | 58.792 | 1.8662 | 0.339 | 0.195 | 0.267 | 200 | 1.3013 | 10 | 7 | 5 | 0 | 0 | 0 | 0 | 0 | 0.9338 | 0.2604 | 0.4566 | 2.9948 | 0.089 | 6.8142 | 0.0137 | 12.283 | 0 | 20.6163
0.216 | 0 | 0 | 0 | 0 | 0 | 0 | 0 | 0 | 0 | 0 | 0 | 0 | 0 | 0 | 0 | 0 | 0 | 0.5619 | 0 | 0 | 0.1733 | 0 | 0 | 0 | 0 | 0 | 0 | 0 | 0.0488 | 0 | 0 | 2 |  | rhb | -4.112235164 | -3.049944935 | 1.062290229 | -7.162180099 | -74640.488 | 20.5916 | 0.290373 | 0.4323943 | 58.792 | 1.8662 | 0.339 | 0.195 | 0.267 | 200 | 1.3013 | 10 | 7 | 0 | 5 | 0 | 0 | 0 | 0 | 0.874 | 0.9875 | 0.3863 | 4.9896 | 0.137 | 8.9917 | 0.0219 | 14.9168 | 0.0082 | 22.817 | 0.2244022 | -2.155841
0.216 | 0 | 0 | 0 | 0 | 0 | 0 | 0 | 0 | 0 | 0 | 0 | 0 | 0 | 0 | 0 | 0 | 0 | 0.5619 | 0 | 0 | 0.1733 | 0 | 0 | 0 | 0 | 0 | 0 | 0 | 0.0488 | 0 | 0 | 2 |  | rhb | -4.112235164 | -3.049944935 | 1.062290229 | -7.162180099 | -74640.488 | 20.5916 | 0.290373 | 0.4323943 | 58.792 | 1.8662 | 0.339 | 0.195 | 0.267 | 200 | 1.3013 | 10 | 7 | 0 | 0 | 0 | 0 | 0 | 0 | [25 empty] | 0.8928 | 0.6745 | 0.6443 | 5.036 | 0.5443 | 9.9371 | 0.5106 | 16.1421 | 0.5088 | 21.3129
0.216 | 0 | 0 | 0 | 0 | 0 | 0 | 0 | 0 | 0 | 0 | 0 | 0 | 0 | 0 | 0 | 0 | 0 | 0.5619 | 0 | 0 | 0.1733 | 0 | 0 | 0 | 0 | 0 | 0 | 0 | 0.0488 | 0 | 0 | 2 |  | rhb | -4.112235164 | -3.049944935 | 1.062290229 | -7.162180099 | -74640.488 | 20.5916 | 0.290373 | 0.4323943 | 58.792 | 1.8662 | 0.339 | 0.195 | 0.267 | 200 | 1.3013 | 10 | 7 | 0 | 0 | 0 | 0 | 0 | 0 | [12 empty] | 0.9019 | 0.4496 | 0.432 | 4.9011 | 0.2771 | 8.9928 | 0.2296 | 14.2086 | 0.2166 | 21.5827
0.1147 | 0 | 0 | 0 | 0 | 0 | 0 | 0 | 0 | 0 | 0 | 0 | 0 | 0 | 0 | 0 | 0 | 0 | 0.0771 | 0 | 0 | 0.3889 | 0 | 0 | 0 | 0 | 0 | 0 | 0 | 0.41923 | 0 | 0 | 2 | 45.68 | smx | -6.343754852 | -1.054888837 | 5.288866015 | -7.398643689 | -42100.961 | 7.9287 | 0.237 | 0.5454545 | 18.94444 | 1.7075 | 0.065 | 0.138 | 0.088 | 50 | 0.3 | 20 | 7.86 | 0 | 0 | 0 | 0 | 0 | 0 | [10 empty] | 0.15 | -2.736966
0.1147 | 0 | 0 | 0 | 0 | 0 | 0 | 0 | 0 | 0 | 0 | 0 | 0 | 0 | 0 | 0 | 0 | 0 | 0.0771 | 0 | 0 | 0.3889 | 0 | 0 | 0 | 0 | 0 | 0 | 0 | 0.41923 | 0 | 0 | 2 | 45.68 | smx | -6.343754852 | -1.054888837 | 5.288866015 | -7.398643689 | -42100.961 | 7.9287 | 0.237 | 0.5454545 | 18.94444 | 1.7075 | 0.065 | 0.138 | 0.088 | 50 | 0.3 | 20 | 3 | 0 | 0 | 0 | 0 | 0 | 0 | [10 empty] | 0.109 | -3.1976
0.1147 | 0 | 0 | 0 | 0 | 0 | 0 | 0 | 0 | 0 | 0 | 0 | 0 | 0 | 0 | 0 | 0 | 0 | 0.0771 | 0 | 0 | 0.3889 | 0 | 0 | 0 | 0 | 0 | 0 | 0 | 0.41923 | 0 | 0 | 2 | 45.68 | smx | -6.343754852 | -1.054888837 | 5.288866015 | -7.398643689 | -42100.961 | 7.9287 | 0.237 | 0.5454545 | 18.94444 | 1.7075 | 0.065 | 0.138 | 0.088 | 50 | 0.3 | 20 | 5 | 0 | 0 | 0 | 0 | 0 | 0 | [10 empty] | 0.141 | -2.826233
0.1147 | 0 | 0 | 0 | 0 | 0 | 0 | 0 | 0 | 0 | 0 | 0 | 0 | 0 | 0 | 0 | 0 | 0 | 0.0771 | 0 | 0 | 0.3889 | 0 | 0 | 0 | 0 | 0 | 0 | 0 | 0.41923 | 0 | 0 | 2 | 45.68 | smx | -6.343754852 | -1.054888837 | 5.288866015 | -7.398643689 | -42100.961 | 7.9287 | 0.237 | 0.5454545 | 18.94444 | 1.7075 | 0.065 | 0.138 | 0.088 | 50 | 0.3 | 20 | 9 | 0 | 0 | 0 | 0 | 0 | 0 | [10 empty] | 0.115 | -3.120294
0.1147 | 0 | 0 | 0 | 0 | 0 | 0 | 0 | 0 | 0 | 0 | 0 | 0 | 0 | 0 | 0 | 0 | 0 | 0.0771 | 0 | 0 | 0.3889 | 0 | 0 | 0 | 0 | 0 | 0 | 0 | 0.41923 | 0 | 0 | 2 | 45.68 | smx | -6.343754852 | -1.054888837 | 5.288866015 | -7.398643689 | -42100.961 | 7.9287 | 0.237 | 0.5454545 | 18.94444 | 1.7075 | 0.065 | 0.138 | 0.088 | 50 | 0.3 | 20 | 7.86 | 0 | 0 | 0 | 0 | 0 | 0
0.1147 | 0 | 0 | 0 | 0 | 0 | 0 | 0 | 0 | 0 | 0 | 0 | 0 | 0 | 0 | 0 | 0 | 0 | 0.0771 | 0 | 0 | 0.3889 | 0 | 0 | 0 | 0 | 0 | 0 | 0 | 0.41923 | 0 | 0 | 2 | 45.68 | smx | -6.343754852 | -1.054888837 | 5.288866015 | -7.398643689 | -42100.961 | 7.9287 | 0.237 | 0.5454545 | 18.94444 | 1.7075 | 0.065 | 0.138 | 0.088 | 50 | 0.3 | 20 | 7.86 | 5 | 0 | 0 | 0 | 0 | 0 | 0.9397 | 0.3191 | 0.4774 | 2.5532 | 0.2355 | 5.7447 | 0.1103 | 10.1596 | 0.0584 | 15.266 | 0.182653 | -2.452822
0.1147 | 0 | 0 | 0 | 0 | 0 | 0 | 0 | 0 | 0 | 0 | 0 | 0 | 0 | 0 | 0 | 0 | 0 | 0.0771 | 0 | 0 | 0.3889 | 0 | 0 | 0 | 0 | 0 | 0 | 0 | 0.41923 | 0 | 0 | 2 | 45.68 | smx | -6.343754852 | -1.054888837 | 5.288866015 | -7.398643689 | -42100.961 | 7.9287 | 0.237 | 0.5454545 | 18.94444 | 1.7075 | 0.065 | 0.138 | 0.088 | 50 | 0.3 | 20 | 7.86 | 0 | 0 | 0 | 5 | 0 | 0 | 0.7552 | 2.0213 | 0.5434 | 5.1596 | 0.335 | 8.2979 | 0.1867 | 11.9149 | 0.135 | 16.4894 | 0.1253893 | -2.995513
0.1147 | 0 | 0 | 0 | 0 | 0 | 0 | 0 | 0 | 0 | 0 | 0 | 0 | 0 | 0 | 0 | 0 | 0 | 0.0771 | 0 | 0 | 0.3889 | 0 | 0 | 0 | 0 | 0 | 0 | 0 | 0.41923 | 0 | 0 | 2 | 45.68 | smx | -6.343754852 | -1.054888837 | 5.288866015 | -7.398643689 | -42100.961 | 7.9287 | 0.237 | 0.5454545 | 18.94444 | 1.7075 | 0.065 | 0.138 | 0.088 | 50 | 0.3 | 20 | 7.86 | 0 | 0 | 0 | 0 | 20 | 0 | 0.7818 | 2.5 | 0.5363 | 6.5957 | 0.3817 | 8.7766 | 0.2604 | 11.4362 | 0.1854 | 15.5319 | 0.1151042 | -3.118988
0.1147 | 0 | 0 | 0 | 0 | 0 | 0 | 0 | 0 | 0 | 0 | 0 | 0 | 0 | 0 | 0 | 0 | 0 | 0.0771 | 0 | 0 | 0.3889 | 0 | 0 | 0 | 0 | 0 | 0 | 0 | 0.41923 | 0 | 0 | 2 | 45.68 | smx | -6.343754852 | -1.054888837 | 5.288866015 | -7.398643689 | -42100.961 | 7.9287 | 0.237 | 0.5454545 | 18.94444 | 1.7075 | 0.065 | 0.138 | 0.088 | 50 | 0.3 | 20 | 7.86 | 0 | 0 | 0 | 0 | 0 | 0 | [25 empty] | 0.929 | 1.2673 | 0.5625 | 4.9901 | 0.4597 | 8.6337 | 0.4122 | 14.2178 | 0.383 | 19.8416
0.1147 | 0 | 0 | 0 | 0 | 0 | 0 | 0 | 0 | 0 | 0 | 0 | 0 | 0 | 0 | 0 | 0 | 0 | 0.0771 | 0 | 0 | 0.3889 | 0 | 0 | 0 | 0 | 0 | 0 | 0 | 0.41923 | 0 | 0 | 2 | 45.68 | smx | -6.343754852 | -1.054888837 | 5.288866015 | -7.398643689 | -42100.961 | 7.9287 | 0.237 | 0.5454545 | 18.94444 | 1.7075 | 0.065 | 0.138 | 0.088 | 50 | 0.3 | 20 | 7.86 | 0 | 0 | 0 | 0 | 0 | 0 | [12 empty] | 0.8465 | 1.3069 | 0.544 | 4.0792 | 0.3654 | 6.3366 | 0.2282 | 9.505 | 0.1231 | 13.703
0 | 0 | 0 | 0 | 0 | 0 | 0 | 0 | 0 | 0 | 0 | 0 | 0 | 0 | 0 | 0.0869 | 0 | 0 | 0.4756 | 0.0151 | 0 | 0.398 | 0 | 0 | 0 | 0 | 0 | 0 | 0 | 0.0244 | 0 | 0 | 0 | 24 | cbz | -6.124352559 | -1.711354212 | 4.412998347 | -7.835706771 | -34374.56 | 3.7616 | 0.224 | 0.71875 | 1.209302 | 1.8184 | 0.066 | 0.066 | 0.065 | 200 | 0.976 | 20 | 6.91 | 0 | 0 | 0 | 0 | 0 | 0 | 0.9641 | 0.0983 | 0.4619 | 7.0521 | 0.1376 | 17.3304 | 0.0685 | 30.8038 | 0.0539 | 49.9847 | 0.05797762 | -4.10836
0 | 0 | 0 | 0 | 0 | 0 | 0 | 0 | 0 | 0 | 0 | 0 | 0 | 0 | 0 | 0.0869 | 0 | 0 | 0.4756 | 0.0151 | 0 | 0.398 | 0 | 0 | 0 | 0 | 0 | 0 | 0 | 0.0244 | 0 | 0 | 0 | 24 | cbz | -6.124352559 | -1.711354212 | 4.412998347 | -7.835706771 | -34374.56 | 3.7616 | 0.224 | 0.71875 | 1.209302 | 1.8184 | 0.066 | 0.066 | 0.065 | 200 | 0.6507 | 20 | 6.91 | 0 | 0 | 0 | 0 | 0 | 0 | [10 empty] | 0.0701 | -3.834442
0 | 0 | 0 | 0 | 0 | 0 | 0 | 0 | 0 | 0 | 0 | 0 | 0 | 0 | 0 | 0.0869 | 0 | 0 | 0.4756 | 0.0151 | 0 | 0.398 | 0 | 0 | 0 | 0 | 0 | 0 | 0 | 0.0244 | 0 | 0 | 0 | 24 | cbz | -6.124352559 | -1.711354212 | 4.412998347 | -7.835706771 | -34374.56 | 3.7616 | 0.224 | 0.71875 | 1.209302 | 1.8184 | 0.066 | 0.066 | 0.065 | 200 | 1.3013 | 20 | 6.91 | 0 | 0 | 0 | 0 | 0 | 0 | [10 empty] | 0.0726 | -3.783887
0 | 0 | 0 | 0 | 0 | 0 | 0 | 0 | 0 | 0 | 0 | 0 | 0 | 0 | 0 | 0.0869 | 0 | 0 | 0.4756 | 0.0151 | 0 | 0.398 | 0 | 0 | 0 | 0 | 0 | 0 | 0 | 0.0244 | 0 | 0 | 0 | 24 | cbz | -6.124352559 | -1.711354212 | 4.412998347 | -7.835706771 | -34374.56 | 3.7616 | 0.224 | 0.71875 | 1.209302 | 1.8184 | 0.066 | 0.066 | 0.065 | 100 | 0.976 | 20 | 6.91 | 0 | 0 | 0 | 0 | 0 | 0 | 0.941 | 1.3363 | 0.8846 | 13.2294 | 0.7607 | 24.9889 | 0.643 | 36.6147 | 0.5282 | 49.0423 | 0.01241601 | -6.331655
0 | 0 | 0 | 0 | 0 | 0 | 0 | 0 | 0 | 0 | 0 | 0 | 0 | 0 | 0 | 0.0869 | 0 | 0 | 0.4756 | 0.0151 | 0 | 0.398 | 0 | 0 | 0 | 0 | 0 | 0 | 0 | 0.0244 | 0 | 0 | 0 | 24 | cbz | -6.124352559 | -1.711354212 | 4.412998347 | -7.835706771 | -34374.56 | 3.7616 | 0.224 | 0.71875 | 1.209302 | 1.8184 | 0.066 | 0.066 | 0.065 | 300 | 0.976 | 20 | 6.91 | 0 | 0 | 0 | 0 | 0 | 0 | 0.9412 | 0.2673 | 0.4343 | 7.3497 | 0.1851 | 14.0312 | 0.0734 | 27.2606 | 0.0502 | 43.5635 | 0.06767386 | -3.885258
0 | 0 | 0 | 0 | 0 | 0 | 0 | 0 | 0 | 0 | 0 | 0 | 0 | 0 | 0 | 0.0869 | 0 | 0 | 0.4756 | 0.0151 | 0 | 0.398 | 0 | 0 | 0 | 0 | 0 | 0 | 0 | 0.0244 | 0 | 0 | 0 | 24 | cbz | -6.124352559 | -1.711354212 | 4.412998347 | -7.835706771 | -34374.56 | 3.7616 | 0.224 | 0.71875 | 1.209302 | 1.8184 | 0.066 | 0.066 | 0.065 | 200 | 0.976 | 10 | 6.91 | 0 | 0 | 0 | 0 | 0 | 0 | [10 empty] | 0.0926 | -3.432844
0 | 0 | 0 | 0 | 0 | 0 | 0 | 0 | 0 | 0 | 0 | 0 | 0 | 0 | 0 | 0.0869 | 0 | 0 | 0.4756 | 0.0151 | 0 | 0.398 | 0 | 0 | 0 | 0 | 0 | 0 | 0 | 0.0244 | 0 | 0 | 0 | 24 | cbz | -6.124352559 | -1.711354212 | 4.412998347 | -7.835706771 | -34374.56 | 3.7616 | 0.224 | 0.71875 | 1.209302 | 1.8184 | 0.066 | 0.066 | 0.065 | 200 | 0.976 | 30 | 6.91 | 0 | 0 | 0 | 0 | 0 | 0 | [10 empty] | 0.0586 | -4.092956
0 | 0 | 0 | 0 | 0 | 0 | 0 | 0 | 0 | 0 | 0 | 0 | 0 | 0 | 0 | 0.0869 | 0 | 0 | 0.4756 | 0.0151 | 0 | 0.398 | 0 | 0 | 0 | 0 | 0 | 0 | 0 | 0.0244 | 0 | 0 | 0 | 24 | cbz | -6.124352559 | -1.711354212 | 4.412998347 | -7.835706771 | -34374.56 | 3.7616 | 0.224 | 0.71875 | 1.209302 | 1.8184 | 0.066 | 0.066 | 0.065 | 200 | 0.976 | 20 | 3 | 0 | 0 | 0 | 0 | 0 | 0 | 0.9238 | 1.1804 | 0.584 | 13.1733 | 0.4064 | 23.7269 | 0.2894 | 36.1668 | 0.2255 | 49.7838 | 0.02914295 | -5.100709
0 | 0 | 0 | 0 | 0 | 0 | 0 | 0 | 0 | 0 | 0 | 0 | 0 | 0 | 0 | 0.0869 | 0 | 0 | 0.4756 | 0.0151 | 0 | 0.398 | 0 | 0 | 0 | 0 | 0 | 0 | 0 | 0.0244 | 0 | 0 | 0 | 24 | cbz | -6.124352559 | -1.711354212 | 4.412998347 | -7.835706771 | -34374.56 | 3.7616 | 0.224 | 0.71875 | 1.209302 | 1.8184 | 0.066 | 0.066 | 0.065 | 200 | 0.976 | 20 | 5 | 0 | 0 | 0 | 0 | 0 | 0 | 0.896 | 0.8287 | 0.5135 | 6.0811 | 0.1966 | 15.1127 | 0.0745 | 28.8549 | 0.0586 | 46.2532 | 0.06116417 | -4.031169
0 | 0 | 0 | 0 | 0 | 0 | 0 | 0 | 0 | 0 | 0 | 0 | 0 | 0 | 0 | 0.0869 | 0 | 0 | 0.4756 | 0.0151 | 0 | 0.398 | 0 | 0 | 0 | 0 | 0 | 0 | 0 | 0.0244 | 0 | 0 | 0 | 24 | cbz | -6.124352559 | -1.711354212 | 4.412998347 | -7.835706771 | -34374.56 | 3.7616 | 0.224 | 0.71875 | 1.209302 | 1.8184 | 0.066 | 0.066 | 0.065 | 200 | 0.976 | 20 | 9 | 0 | 0 | 0 | 0 | 0 | 0 | 0.858 | 0.7149 | 0.4678 | 7.7433 | 0.1763 | 17.6003 | 0.0796 | 27.9076 | 0.0663 | 44.2405 | 0.06131471 | -4.027623
0 | 0 | 0 | 0 | 0 | 0 | 0 | 0 | 0 | 0 | 0 | 0 | 0 | 0 | 0 | 0.0869 | 0 | 0 | 0.4756 | 0.0151 | 0 | 0.398 | 0 | 0 | 0 | 0 | 0 | 0 | 0 | 0.0244 | 0 | 0 | 0 | 24 | cbz | -6.124352559 | -1.711354212 | 4.412998347 | -7.835706771 | -34374.56 | 3.7616 | 0.224 | 0.71875 | 1.209302 | 1.8184 | 0.066 | 0.066 | 0.065 | 200 | 0.976 | 20 | 6.91 | 5 | 0 | 0 | 0 | 0 | 0 | 0.951 | 0.2622 | 0.4018 | 10.0441 | 0.096 | 20.0629 | 0.056 | 39.8885 | 0.0522 | 49.7317 | 0.05843095 | -4.097124
0 | 0 | 0 | 0 | 0 | 0 | 0 | 0 | 0 | 0 | 0 | 0 | 0 | 0 | 0 | 0.0869 | 0 | 0 | 0.4756 | 0.0151 | 0 | 0.398 | 0 | 0 | 0 | 0 | 0 | 0 | 0 | 0.0244 | 0 | 0 | 0 | 24 | cbz | -6.124352559 | -1.711354212 | 4.412998347 | -7.835706771 | -34374.56 | 3.7616 | 0.224 | 0.71875 | 1.209302 | 1.8184 | 0.066 | 0.066 | 0.065 | 200 | 0.976 | 20 | 6.91 | 0 | 0 | 0 | 0 | 0 | 0 | [25 empty] | 0.983 | 5.2594 | 0.8856 | 20.5009 | 0.8077 | 32.737 | 0.7436 | 44.2218 | 0.6739 | 58.068
0 | 0 | 0 | 0 | 0 | 0 | 0 | 0 | 0 | 0 | 0 | 0 | 0 | 0 | 0 | 0.0869 | 0 | 0 | 0.4756 | 0.0151 | 0 | 0.398 | 0 | 0 | 0 | 0 | 0 | 0 | 0 | 0.0244 | 0 | 0 | 0 | 24 | cbz | -6.124352559 | -1.711354212 | 4.412998347 | -7.835706771 | -34374.56 | 3.7616 | 0.224 | 0.71875 | 1.209302 | 1.8184 | 0.066 | 0.066 | 0.065 | 200 | 0.976 | 20 | 6.91 | 0 | 0 | 0 | 0 | 0 | 0 | [12 empty] | 0.9472 | 0.8587 | 0.7534 | 11.8068 | 0.4544 | 24.7943 | 0.2522 | 36.6011 | 0.1494 | 49.9106
0 | 0 | 0 | 0 | 0 | 0 | 0.7403 | 0 | 0 | 0 | 0 | 0 | 0 | 0 | 0 | 0 | 0 | 0 | 0 | 0 | 0 | 0.2597 | 0 | 0 | 0 | 0 | 0 | 0 | 0 | 0 | 0 | 0 | 0 | 954.53 | cbz | -6.124352559 | -1.711354212 | 4.412998347 | -7.835706771 | -34374.56 | 3.7616 | 0.224 | 0.71875 | 1.209302 | 1.8184 | 0.066 | 0.066 | 0.065 | 500 | 0.1 | 13.6379 |  | 0 | 0 | 0 | 0 | 0 | 0 | [10 empty] | 0.2011 | -2.314015
0 | 0 | 0 | 0 | 0 | 0 | 0.7403 | 0 | 0 | 0 | 0 | 0 | 0 | 0 | 0 | 0 | 0 | 0 | 0 | 0 | 0 | 0.2597 | 0 | 0 | 0 | 0 | 0 | 0 | 0 | 0 | 0 | 0 | 0 | 954.53 | cbz | -6.124352559 | -1.711354212 | 4.412998347 | -7.835706771 | -34374.56 | 3.7616 | 0.224 | 0.71875 | 1.209302 | 1.8184 | 0.066 | 0.066 | 0.065 | 500 | 0.05 | 13.6379 |  | 0 | 0 | 0 | 0 | 0 | 0 | [10 empty] | 0.1398 | -2.838564
0 | 0 | 0 | 0 | 0 | 0 | 0.7403 | 0 | 0 | 0 | 0 | 0 | 0 | 0 | 0 | 0 | 0 | 0 | 0 | 0 | 0 | 0.2597 | 0 | 0 | 0 | 0 | 0 | 0 | 0 | 0 | 0 | 0 | 0 | 954.53 | cbz | -6.124352559 | -1.711354212 | 4.412998347 | -7.835706771 | -34374.56 | 3.7616 | 0.224 | 0.71875 | 1.209302 | 1.8184 | 0.066 | 0.066 | 0.065 | 500 | 0.15 | 13.6379 |  | 0 | 0 | 0 | 0 | 0 | 0 | [10 empty] | 0.1683 | -2.570893
0 | 0 | 0 | 0 | 0 | 0 | 0.7403 | 0 | 0 | 0 | 0 | 0 | 0 | 0 | 0 | 0 | 0 | 0 | 0 | 0 | 0 | 0.2597 | 0 | 0 | 0 | 0 | 0 | 0 | 0 | 0 | 0 | 0 | 0 | 954.53 | cbz | -6.124352559 | -1.711354212 | 4.412998347 | -7.835706771 | -34374.56 | 3.7616 | 0.224 | 0.71875 | 1.209302 | 1.8184 | 0.066 | 0.066 | 0.065 | 500 | 0.2 | 13.6379 |  | 0 | 0 | 0 | 0 | 0 | 0 | [10 empty] | 0.1429 | -2.806922
0 | 0 | 0 | 0 | 0 | 0 | 0.7403 | 0 | 0 | 0 | 0 | 0 | 0 | 0 | 0 | 0 | 0 | 0 | 0 | 0 | 0 | 0.2597 | 0 | 0 | 0 | 0 | 0 | 0 | 0 | 0 | 0 | 0 | 0 | 954.53 | cbz | -6.124352559 | -1.711354212 | 4.412998347 | -7.835706771 | -34374.56 | 3.7616 | 0.224 | 0.71875 | 1.209302 | 1.8184 | 0.066 | 0.066 | 0.065 | 300 | 0.1 | 13.6379 |  | 0 | 0 | 0 | 0 | 0 | 0 | [10 empty] | 0.0947 | -3.400492
0 | 0 | 0 | 0 | 0 | 0 | 0.7403 | 0 | 0 | 0 | 0 | 0 | 0 | 0 | 0 | 0 | 0 | 0 | 0 | 0 | 0 | 0.2597 | 0 | 0 | 0 | 0 | 0 | 0 | 0 | 0 | 0 | 0 | 0 | 954.53 | cbz | -6.124352559 | -1.711354212 | 4.412998347 | -7.835706771 | -34374.56 | 3.7616 | 0.224 | 0.71875 | 1.209302 | 1.8184 | 0.066 | 0.066 | 0.065 | 700 | 0.1 | 13.6379 |  | 0 | 0 | 0 | 0 | 0 | 0 | [10 empty] | 0.2303 | -2.118414
0 | 0 | 0 | 0 | 0 | 0 | 0.7403 | 0 | 0 | 0 | 0 | 0 | 0 | 0 | 0 | 0 | 0 | 0 | 0 | 0 | 0 | 0.2597 | 0 | 0 | 0 | 0 | 0 | 0 | 0 | 0 | 0 | 0 | 0 | 954.53 | cbz | -6.124352559 | -1.711354212 | 4.412998347 | -7.835706771 | -34374.56 | 3.7616 | 0.224 | 0.71875 | 1.209302 | 1.8184 | 0.066 | 0.066 | 0.065 | 900 | 0.1 | 13.6379 |  | 0 | 0 | 0 | 0 | 0 | 0 | [10 empty] | 0.2447 | -2.030914
0 | 0 | 0 | 0 | 0 | 0 | 0.7403 | 0 | 0 | 0 | 0 | 0 | 0 | 0 | 0 | 0 | 0 | 0 | 0 | 0 | 0 | 0.2597 | 0 | 0 | 0 | 0 | 0 | 0 | 0 | 0 | 0 | 0 | 0 | 954.53 | cbz | -6.124352559 | -1.711354212 | 4.412998347 | -7.835706771 | -34374.56 | 3.7616 | 0.224 | 0.71875 | 1.209302 | 1.8184 | 0.066 | 0.066 | 0.065 | 500 | 0.1 | 13.6379 |  | 1 | 0 | 0 | 0 | 0 | 0 | [10 empty] | 0.2255 | -2.148801
0 | 0 | 0 | 0 | 0 | 0 | 0.7403 | 0 | 0 | 0 | 0 | 0 | 0 | 0 | 0 | 0 | 0 | 0 | 0 | 0 | 0 | 0.2597 | 0 | 0 | 0 | 0 | 0 | 0 | 0 | 0 | 0 | 0 | 0 | 954.53 | cbz | -6.124352559 | -1.711354212 | 4.412998347 | -7.835706771 | -34374.56 | 3.7616 | 0.224 | 0.71875 | 1.209302 | 1.8184 | 0.066 | 0.066 | 0.065 | 500 | 0.1 | 13.6379 |  | 0 | 0 | 0 | 1 | 0 | 0 | [10 empty] | 0.193 | -2.373327
0 | 0 | 0 | 0 | 0 | 0 | 0.7403 | 0 | 0 | 0 | 0 | 0 | 0 | 0 | 0 | 0 | 0 | 0 | 0 | 0 | 0 | 0.2597 | 0 | 0 | 0 | 0 | 0 | 0 | 0 | 0 | 0 | 0 | 0 | 954.53 | cbz | -6.124352559 | -1.711354212 | 4.412998347 | -7.835706771 | -34374.56 | 3.7616 | 0.224 | 0.71875 | 1.209302 | 1.8184 | 0.066 | 0.066 | 0.065 | 500 | 0.1 | 13.6379 | 3 | 0 | 0 | 0 | 0 | 0 | 0 | 1.0056 | 0 | 0.6907 | 2.0148 | 0.3722 | 5.0173 | 0.1389 | 9.9951 | 0.0611 | 15.0519 | 0.1883531 | -2.408489
0 | 0 | 0 | 0 | 0 | 0 | 0.7403 | 0 | 0 | 0 | 0 | 0 | 0 | 0 | 0 | 0 | 0 | 0 | 0 | 0 | 0 | 0.2597 | 0 | 0 | 0 | 0 | 0 | 0 | 0 | 0 | 0 | 0 | 0 | 954.53 | cbz | -6.124352559 | -1.711354212 | 4.412998347 | -7.835706771 | -34374.56 | 3.7616 | 0.224 | 0.71875 | 1.209302 | 1.8184 | 0.066 | 0.066 | 0.065 | 500 | 0.1 | 13.6379 |  | 0 | 0 | 0 | 0 | 0 | 0 | [35 empty] | 0.1717
0 | 0 | 0 | 0 | 0 | 0 | 0.7403 | 0 | 0 | 0 | 0 | 0 | 0 | 0 | 0 | 0 | 0 | 0 | 0 | 0 | 0 | 0.2597 | 0 | 0 | 0 | 0 | 0 | 0 | 0 | 0 | 0 | 0 | 0 | 954.53 | cbz | -6.124352559 | -1.711354212 | 4.412998347 | -7.835706771 | -34374.56 | 3.7616 | 0.224 | 0.71875 | 1.209302 | 1.8184 | 0.066 | 0.066 | 0.065 | 500 | 0.1 | 13.6379 |  | 0 | 0 | 0 | 0 | 0 | 0 | [22 empty] | 0.166
0.2056 | 0 | 0 | 0 | 0 | 0 | 0 | 0 | 0.7804 | 0.014 | 0 | 0 | 0 | 0 | 0 | 0 | 0 | 0 | 0 | 0 | 0 | 0 | 0 | 0 | 0 | 0 | 0 | 0 | 0 | 0 | 0 | 0 | 0 |  | cbz | -6.124352559 | -1.711354212 | 4.412998347 | -7.835706771 | -34374.56 | 3.7616 | 0.224 | 0.71875 | 1.209302 | 1.8184 | 0.066 | 0.066 | 0.065 | 200 | 0.5 | 10 | 7 | 0 | 0 | 0 | 0 | 0 | 0 | [10 empty] | 0.1518 | -2.719756
0.2056 | 0 | 0 | 0 | 0 | 0 | 0 | 0 | 0.7804 | 0.014 | 0 | 0 | 0 | 0 | 0 | 0 | 0 | 0 | 0 | 0 | 0 | 0 | 0 | 0 | 0 | 0 | 0 | 0 | 0 | 0 | 0 | 0 | 0 |  | cbz | -6.124352559 | -1.711354212 | 4.412998347 | -7.835706771 | -34374.56 | 3.7616 | 0.224 | 0.71875 | 1.209302 | 1.8184 | 0.066 | 0.066 | 0.065 | 200 | 0.33 | 10 | 7 | 0 | 0 | 0 | 0 | 0 | 0 | [10 empty] | 0.034 | -4.878321
0.2056 | 0 | 0 | 0 | 0 | 0 | 0 | 0 | 0.7804 | 0.014 | 0 | 0 | 0 | 0 | 0 | 0 | 0 | 0 | 0 | 0 | 0 | 0 | 0 | 0 | 0 | 0 | 0 | 0 | 0 | 0 | 0 | 0 | 0 |  | cbz | -6.124352559 | -1.711354212 | 4.412998347 | -7.835706771 | -34374.56 | 3.7616 | 0.224 | 0.71875 | 1.209302 | 1.8184 | 0.066 | 0.066 | 0.065 | 200 | 0.66 | 10 | 7 | 0 | 0 | 0 | 0 | 0 | 0 | [10 empty] | 0.135 | -2.888969
0.2056 | 0 | 0 | 0 | 0 | 0 | 0 | 0 | 0.7804 | 0.014 | 0 | 0 | 0 | 0 | 0 | 0 | 0 | 0 | 0 | 0 | 0 | 0 | 0 | 0 | 0 | 0 | 0 | 0 | 0 | 0 | 0 | 0 | 0 |  | cbz | -6.124352559 | -1.711354212 | 4.412998347 | -7.835706771 | -34374.56 | 3.7616 | 0.224 | 0.71875 | 1.209302 | 1.8184 | 0.066 | 0.066 | 0.065 | 200 | 0.83 | 10 | 7 | 0 | 0 | 0 | 0 | 0 | 0 | [10 empty] | 0.257 | -1.96016
0.2056 | 0 | 0 | 0 | 0 | 0 | 0 | 0 | 0.7804 | 0.014 | 0 | 0 | 0 | 0 | 0 | 0 | 0 | 0 | 0 | 0 | 0 | 0 | 0 | 0 | 0 | 0 | 0 | 0 | 0 | 0 | 0 | 0 | 0 |  | cbz | -6.124352559 | -1.711354212 | 4.412998347 | -7.835706771 | -34374.56 | 3.7616 | 0.224 | 0.71875 | 1.209302 | 1.8184 | 0.066 | 0.066 | 0.065 | 50 | 0.5 | 10 | 7 | 0 | 0 | 0 | 0 | 0 | 0 | [10 empty] | 0.048 | -4.380822
0.2056 | 0 | 0 | 0 | 0 | 0 | 0 | 0 | 0.7804 | 0.014 | 0 | 0 | 0 | 0 | 0 | 0 | 0 | 0 | 0 | 0 | 0 | 0 | 0 | 0 | 0 | 0 | 0 | 0 | 0 | 0 | 0 | 0 | 0 |  | cbz | -6.124352559 | -1.711354212 | 4.412998347 | -7.835706771 | -34374.56 | 3.7616 | 0.224 | 0.71875 | 1.209302 | 1.8184 | 0.066 | 0.066 | 0.065 | 100 | 0.5 | 10 | 7 | 0 | 0 | 0 | 0 | 0 | 0 | [10 empty] | 0.049 | -4.351074
0.2056 | 0 | 0 | 0 | 0 | 0 | 0 | 0 | 0.7804 | 0.014 | 0 | 0 | 0 | 0 | 0 | 0 | 0 | 0 | 0 | 0 | 0 | 0 | 0 | 0 | 0 | 0 | 0 | 0 | 0 | 0 | 0 | 0 | 0 |  | cbz | -6.124352559 | -1.711354212 | 4.412998347 | -7.835706771 | -34374.56 | 3.7616 | 0.224 | 0.71875 | 1.209302 | 1.8184 | 0.066 | 0.066 | 0.065 | 300 | 0.5 | 10 | 7 | 0 | 0 | 0 | 0 | 0 | 0 | [10 empty] | 0.389 | -1.362158
0.2056 | 0 | 0 | 0 | 0 | 0 | 0 | 0 | 0.7804 | 0.014 | 0 | 0 | 0 | 0 | 0 | 0 | 0 | 0 | 0 | 0 | 0 | 0 | 0 | 0 | 0 | 0 | 0 | 0 | 0 | 0 | 0 | 0 | 0 |  | cbz | -6.124352559 | -1.711354212 | 4.412998347 | -7.835706771 | -34374.56 | 3.7616 | 0.224 | 0.71875 | 1.209302 | 1.8184 | 0.066 | 0.066 | 0.065 | 200 | 0.5 | 10 | 3 | 0 | 0 | 0 | 0 | 0 | 0 | [10 empty] | 0.421 | -1.248108
0.2056 | 0 | 0 | 0 | 0 | 0 | 0 | 0 | 0.7804 | 0.014 | 0 | 0 | 0 | 0 | 0 | 0 | 0 | 0 | 0 | 0 | 0 | 0 | 0 | 0 | 0 | 0 | 0 | 0 | 0 | 0 | 0 | 0 | 0 |  | cbz | -6.124352559 | -1.711354212 | 4.412998347 | -7.835706771 | -34374.56 | 3.7616 | 0.224 | 0.71875 | 1.209302 | 1.8184 | 0.066 | 0.066 | 0.065 | 200 | 0.5 | 10 | 5 | 0 | 0 | 0 | 0 | 0 | 0 | [10 empty] | 0.195 | -2.358454
0.2056 | 0 | 0 | 0 | 0 | 0 | 0 | 0 | 0.7804 | 0.014 | 0 | 0 | 0 | 0 | 0 | 0 | 0 | 0 | 0 | 0 | 0 | 0 | 0 | 0 | 0 | 0 | 0 | 0 | 0 | 0 | 0 | 0 | 0 |  | cbz | -6.124352559 | -1.711354212 | 4.412998347 | -7.835706771 | -34374.56 | 3.7616 | 0.224 | 0.71875 | 1.209302 | 1.8184 | 0.066 | 0.066 | 0.065 | 200 | 0.5 | 10 | 9 | 0 | 0 | 0 | 0 | 0 | 0 | [10 empty] | 0.125 | -3
0.2056 | 0 | 0 | 0 | 0 | 0 | 0 | 0 | 0.7804 | 0.014 | 0 | 0 | 0 | 0 | 0 | 0 | 0 | 0 | 0 | 0 | 0 | 0 | 0 | 0 | 0 | 0 | 0 | 0 | 0 | 0 | 0 | 0 | 0 |  | cbz | -6.124352559 | -1.711354212 | 4.412998347 | -7.835706771 | -34374.56 | 3.7616 | 0.224 | 0.71875 | 1.209302 | 1.8184 | 0.066 | 0.066 | 0.065 | 200 | 0.5 | 10 | 7 | 10 | 0 | 0 | 0 | 0 | 0 | [10 empty] | 0.22 | -2.184425
0.2056 | 0 | 0 | 0 | 0 | 0 | 0 | 0 | 0.7804 | 0.014 | 0 | 0 | 0 | 0 | 0 | 0 | 0 | 0 | 0 | 0 | 0 | 0 | 0 | 0 | 0 | 0 | 0 | 0 | 0 | 0 | 0 | 0 | 0 |  | cbz | -6.124352559 | -1.711354212 | 4.412998347 | -7.835706771 | -34374.56 | 3.7616 | 0.224 | 0.71875 | 1.209302 | 1.8184 | 0.066 | 0.066 | 0.065 | 200 | 0.5 | 10 | 7 | 0 | 0 | 0 | 10 | 0 | 0 | [10 empty] | 0.109 | -3.1976
0.2056 | 0 | 0 | 0 | 0 | 0 | 0 | 0 | 0.7804 | 0.014 | 0 | 0 | 0 | 0 | 0 | 0 | 0 | 0 | 0 | 0 | 0 | 0 | 0 | 0 | 0 | 0 | 0 | 0 | 0 | 0 | 0 | 0 | 0 |  | cbz | -6.124352559 | -1.711354212 | 4.412998347 | -7.835706771 | -34374.56 | 3.7616 | 0.224 | 0.71875 | 1.209302 | 1.8184 | 0.066 | 0.066 | 0.065 | 200 | 0.5 | 10 | 7 | 0 | 0 | 0 | 0 | 10 | 0 | [10 empty] | 0.03 | -5.058894
0.2056 | 0 | 0 | 0 | 0 | 0 | 0 | 0 | 0.7804 | 0.014 | 0 | 0 | 0 | 0 | 0 | 0 | 0 | 0 | 0 | 0 | 0 | 0 | 0 | 0 | 0 | 0 | 0 | 0 | 0 | 0 | 0 | 0 | 0 |  | cbz | -6.124352559 | -1.711354212 | 4.412998347 | -7.835706771 | -34374.56 | 3.7616 | 0.224 | 0.71875 | 1.209302 | 1.8184 | 0.066 | 0.066 | 0.065 | 200 | 0.5 | 10 | 7 | 0 | 0 | 0 | 0 | 0 | 0 | [35 empty] | 0.0175
0.2056 | 0 | 0 | 0 | 0 | 0 | 0 | 0 | 0.7804 | 0.014 | 0 | 0 | 0 | 0 | 0 | 0 | 0 | 0 | 0 | 0 | 0 | 0 | 0 | 0 | 0 | 0 | 0 | 0 | 0 | 0 | 0 | 0 | 0 |  | cbz | -6.124352559 | -1.711354212 | 4.412998347 | -7.835706771 | -34374.56 | 3.7616 | 0.224 | 0.71875 | 1.209302 | 1.8184 | 0.066 | 0.066 | 0.065 | 200 | 0.5 | 10 | 7 | 0 | 0 | 0 | 0 | 0 | 0 | [22 empty] | 0.07
0.4706 | 0 | 0 | 0 | 0 | 0 | 0 | 0 | 0 | 0 | 0.1908 | 0 | 0 | 0 | 0 | 0 | 0 | 0 | 0 | 0 | 0 | 0.2359 | 0 | 0 | 0 | 0 | 0 | 0 | 0 | 0.1026 | 0 | 0 | 2 |  | smx | -6.343754852 | -1.054888837 | 5.288866015 | -7.398643689 | -42100.961 | 7.9287 | 0.237 | 0.5454545 | 18.94444 | 1.7075 | 0.065 | 0.138 | 0.088 | 300 | 0.976 | 10 |  | 0 | 0 | 0 | 0 | 0 | 0 | [35 empty] | 0.0975
0.4706 | 0 | 0 | 0 | 0 | 0 | 0 | 0 | 0 | 0 | 0.1908 | 0 | 0 | 0 | 0 | 0 | 0 | 0 | 0 | 0 | 0 | 0.2359 | 0 | 0 | 0 | 0 | 0 | 0 | 0 | 0.1026 | 0 | 0 | 2 |  | smx | -6.343754852 | -1.054888837 | 5.288866015 | -7.398643689 | -42100.961 | 7.9287 | 0.237 | 0.5454545 | 18.94444 | 1.7075 | 0.065 | 0.138 | 0.088 | 300 | 0.976 | 10 |  | 0 | 0 | 0 | 0 | 0 | 0 | [22 empty] | 0.1144
0.0135 | 0 | 0 | 0 | 0 | 0 | 0 | 0 | 0 | 0 | 0 | 0 | 0 | 0 | 0 | 0 | 0 | 0 | 0.8929 | 0.0249 | 0 | 0.0688 | 0 | 0 | 0 | 0 | 0 | 0 | 0 | 0 | 0 | 0 | 4 | 108.9 | phenol | -6.324407831 | -0.433280753 | 5.891127078 | -6.757688584 | -13852.222 | 1.327 | 0.279 | 0.8101266 | 1.964286 | 1.4202 | 0.112 | 0.141 | 0.101 | 200 | 0.65 | 9.4113 | 7.3 | 0 | 0 | 0 | 0 | 0 | 0 | [10 empty] | 2.59 | 1.372952
0.0135 | 0 | 0 | 0 | 0 | 0 | 0 | 0 | 0 | 0 | 0 | 0 | 0 | 0 | 0 | 0 | 0 | 0 | 0.8929 | 0.0249 | 0 | 0.0688 | 0 | 0 | 0 | 0 | 0 | 0 | 0 | 0 | 0 | 0 | 4 | 108.9 | phenol | -6.324407831 | -0.433280753 | 5.891127078 | -6.757688584 | -13852.222 | 1.327 | 0.279 | 0.8101266 | 1.964286 | 1.4202 | 0.112 | 0.141 | 0.101 | 200 | 0.65 | 9.4113 | 3 | 0 | 0 | 0 | 0 | 0 | 0 | [10 empty] | 1.68 | 0.7484612
0.0135 | 0 | 0 | 0 | 0 | 0 | 0 | 0 | 0 | 0 | 0 | 0 | 0 | 0 | 0 | 0 | 0 | 0 | 0.8929 | 0.0249 | 0 | 0.0688 | 0 | 0 | 0 | 0 | 0 | 0 | 0 | 0 | 0 | 0 | 4 | 108.9 | phenol | -6.324407831 | -0.433280753 | 5.891127078 | -6.757688584 | -13852.222 | 1.327 | 0.279 | 0.8101266 | 1.964286 | 1.4202 | 0.112 | 0.141 | 0.101 | 200 | 0.65 | 9.4113 | 6 | 0 | 0 | 0 | 0 | 0 | 0 | [10 empty] | 1.66 | 0.7311832
0.0135 | 0 | 0 | 0 | 0 | 0 | 0 | 0 | 0 | 0 | 0 | 0 | 0 | 0 | 0 | 0 | 0 | 0 | 0.8929 | 0.0249 | 0 | 0.0688 | 0 | 0 | 0 | 0 | 0 | 0 | 0 | 0 | 0 | 0 | 4 | 108.9 | phenol | -6.324407831 | -0.433280753 | 5.891127078 | -6.757688584 | -13852.222 | 1.327 | 0.279 | 0.8101266 | 1.964286 | 1.4202 | 0.112 | 0.141 | 0.101 | 200 | 0.65 | 9.4113 | 7 | 0 | 0 | 0 | 0 | 0 | 0 | [10 empty] | 4.56 | 2.189034
0.0135 | 0 | 0 | 0 | 0 | 0 | 0 | 0 | 0 | 0 | 0 | 0 | 0 | 0 | 0 | 0 | 0 | 0 | 0.8929 | 0.0249 | 0 | 0.0688 | 0 | 0 | 0 | 0 | 0 | 0 | 0 | 0 | 0 | 0 | 4 | 108.9 | phenol | -6.324407831 | -0.433280753 | 5.891127078 | -6.757688584 | -13852.222 | 1.327 | 0.279 | 0.8101266 | 1.964286 | 1.4202 | 0.112 | 0.141 | 0.101 | 200 | 0.65 | 9.4113 | 9 | 0 | 0 | 0 | 0 | 0 | 0 | [10 empty] | 1.94 | 0.9560567
0.0135 | 0 | 0 | 0 | 0 | 0 | 0 | 0 | 0 | 0 | 0 | 0 | 0 | 0 | 0 | 0 | 0 | 0 | 0.8929 | 0.0249 | 0 | 0.0688 | 0 | 0 | 0 | 0 | 0 | 0 | 0 | 0 | 0 | 0 | 4 | 108.9 | phenol | -6.324407831 | -0.433280753 | 5.891127078 | -6.757688584 | -13852.222 | 1.327 | 0.279 | 0.8101266 | 1.964286 | 1.4202 | 0.112 | 0.141 | 0.101 | 200 | 0.65 | 9.4113 | 7.3 | 0 | 0 | 0 | 0 | 0 | 0 | [35 empty] | 2.81
0.0135 | 0 | 0 | 0 | 0 | 0 | 0 | 0 | 0 | 0 | 0 | 0 | 0 | 0 | 0 | 0 | 0 | 0 | 0.8929 | 0.0249 | 0 | 0.0688 | 0 | 0 | 0 | 0 | 0 | 0 | 0 | 0 | 0 | 0 | 4 | 108.9 | phenol | -6.324407831 | -0.433280753 | 5.891127078 | -6.757688584 | -13852.222 | 1.327 | 0.279 | 0.8101266 | 1.964286 | 1.4202 | 0.112 | 0.141 | 0.101 | 200 | 0.65 | 9.4113 | 7.3 | 0 | 0 | 0 | 0 | 0 | 0 | [22 empty] | 1.28
0 | 0 | 0 | 0 | 0 | 0 | 0 | 0 | 0 | 0 | 0 | 0 | 0 | 0 | 0 | 0 | 0.0112 | 0 | 0.5927 | 0 | 0 | 0.3187 | 0 | 0 | 0 | 0 | 0 | 0 | 0.0774 | 0 | 0 | 0 | 4 | 2.3 | tc | -6.520653563 | -2.457615887 | 4.063037676 | -8.97826945 | -66943.216 | 8.2342 | 0.378 | 0.4969325 | 3.780822 | 1.5019 | 0.111 | 0.11 | 0.077 | 400 | 5 | 10 |  | 0 | 0 | 0 | 0 | 0 | 0 | [10 empty] | 0.2523 | -1.986788
0 | 0 | 0 | 0 | 0 | 0 | 0 | 0 | 0 | 0 | 0 | 0 | 0 | 0 | 0 | 0 | 0.0112 | 0 | 0.5927 | 0 | 0 | 0.3187 | 0 | 0 | 0 | 0 | 0 | 0 | 0.0774 | 0 | 0 | 0 | 4 | 2.3 | tc | -6.520653563 | -2.457615887 | 4.063037676 | -8.97826945 | -66943.216 | 8.2342 | 0.378 | 0.4969325 | 3.780822 | 1.5019 | 0.111 | 0.11 | 0.077 | 100 | 5 | 10 |  | 0 | 0 | 0 | 0 | 0 | 0 | [10 empty] | 0.0602 | -4.054093
0 | 0 | 0 | 0 | 0 | 0 | 0 | 0 | 0 | 0 | 0 | 0 | 0 | 0 | 0 | 0 | 0.0112 | 0 | 0.5927 | 0 | 0 | 0.3187 | 0 | 0 | 0 | 0 | 0 | 0 | 0.0774 | 0 | 0 | 0 | 4 | 2.3 | tc | -6.520653563 | -2.457615887 | 4.063037676 | -8.97826945 | -66943.216 | 8.2342 | 0.378 | 0.4969325 | 3.780822 | 1.5019 | 0.111 | 0.11 | 0.077 | 200 | 5 | 10 |  | 0 | 0 | 0 | 0 | 0 | 0 | [10 empty] | 0.062 | -4.011588
0 | 0 | 0 | 0 | 0 | 0 | 0 | 0 | 0 | 0 | 0 | 0 | 0 | 0 | 0 | 0 | 0.0112 | 0 | 0.5927 | 0 | 0 | 0.3187 | 0 | 0 | 0 | 0 | 0 | 0 | 0.0774 | 0 | 0 | 0 | 4 | 2.3 | tc | -6.520653563 | -2.457615887 | 4.063037676 | -8.97826945 | -66943.216 | 8.2342 | 0.378 | 0.4969325 | 3.780822 | 1.5019 | 0.111 | 0.11 | 0.077 | 500 | 5 | 10 |  | 0 | 0 | 0 | 0 | 0 | 0 | [10 empty] | 0.1165 | -3.101598
0 | 0 | 0 | 0 | 0 | 0 | 0 | 0 | 0 | 0 | 0 | 0 | 0 | 0 | 0 | 0 | 0.0112 | 0 | 0.5927 | 0 | 0 | 0.3187 | 0 | 0 | 0 | 0 | 0 | 0 | 0.0774 | 0 | 0 | 0 | 4 | 2.3 | tc | -6.520653563 | -2.457615887 | 4.063037676 | -8.97826945 | -66943.216 | 8.2342 | 0.378 | 0.4969325 | 3.780822 | 1.5019 | 0.111 | 0.11 | 0.077 | 400 | 2.5 | 10 |  | 0 | 0 | 0 | 0 | 0 | 0 | [10 empty] | 0.0837 | -3.578629
0 | 0 | 0 | 0 | 0 | 0 | 0 | 0 | 0 | 0 | 0 | 0 | 0 | 0 | 0 | 0 | 0.0112 | 0 | 0.5927 | 0 | 0 | 0.3187 | 0 | 0 | 0 | 0 | 0 | 0 | 0.0774 | 0 | 0 | 0 | 4 | 2.3 | tc | -6.520653563 | -2.457615887 | 4.063037676 | -8.97826945 | -66943.216 | 8.2342 | 0.378 | 0.4969325 | 3.780822 | 1.5019 | 0.111 | 0.11 | 0.077 | 400 | 7.5 | 10 |  | 0 | 0 | 0 | 0 | 0 | 0 | [10 empty] | 0.1865 | -2.422752
0 | 0 | 0 | 0 | 0 | 0 | 0 | 0 | 0 | 0 | 0 | 0 | 0 | 0 | 0 | 0 | 0.0112 | 0 | 0.5927 | 0 | 0 | 0.3187 | 0 | 0 | 0 | 0 | 0 | 0 | 0.0774 | 0 | 0 | 0 | 4 | 2.3 | tc | -6.520653563 | -2.457615887 | 4.063037676 | -8.97826945 | -66943.216 | 8.2342 | 0.378 | 0.4969325 | 3.780822 | 1.5019 | 0.111 | 0.11 | 0.077 | 400 | 10 | 10 |  | 0 | 0 | 0 | 0 | 0 | 0 | [10 empty] | 0.0981 | -3.349603
0 | 0 | 0 | 0 | 0 | 0 | 0 | 0 | 0 | 0 | 0 | 0 | 0 | 0 | 0 | 0 | 0.0112 | 0 | 0.5927 | 0 | 0 | 0.3187 | 0 | 0 | 0 | 0 | 0 | 0 | 0.0774 | 0 | 0 | 0 | 4 | 2.3 | tc | -6.520653563 | -2.457615887 | 4.063037676 | -8.97826945 | -66943.216 | 8.2342 | 0.378 | 0.4969325 | 3.780822 | 1.5019 | 0.111 | 0.11 | 0.077 | 400 | 5 | 5 |  | 0 | 0 | 0 | 0 | 0 | 0 | [10 empty] | 0.1426 | -2.809954
0 | 0 | 0 | 0 | 0 | 0 | 0 | 0 | 0 | 0 | 0 | 0 | 0 | 0 | 0 | 0 | 0.0112 | 0 | 0.5927 | 0 | 0 | 0.3187 | 0 | 0 | 0 | 0 | 0 | 0 | 0.0774 | 0 | 0 | 0 | 4 | 2.3 | tc | -6.520653563 | -2.457615887 | 4.063037676 | -8.97826945 | -66943.216 | 8.2342 | 0.378 | 0.4969325 | 3.780822 | 1.5019 | 0.111 | 0.11 | 0.077 | 400 | 5 | 20 |  | 0 | 0 | 0 | 0 | 0 | 0 | [10 empty] | 0.1603 | -2.641154
0 | 0 | 0 | 0 | 0 | 0 | 0 | 0 | 0 | 0 | 0 | 0 | 0 | 0 | 0 | 0 | 0.0112 | 0 | 0.5927 | 0 | 0 | 0.3187 | 0 | 0 | 0 | 0 | 0 | 0 | 0.0774 | 0 | 0 | 0 | 4 | 2.3 | tc | -6.520653563 | -2.457615887 | 4.063037676 | -8.97826945 | -66943.216 | 8.2342 | 0.378 | 0.4969325 | 3.780822 | 1.5019 | 0.111 | 0.11 | 0.077 | 400 | 5 | 30 |  | 0 | 0 | 0 | 0 | 0 | 0 | [10 empty] | 0.0848 | -3.559792
0 | 0 | 0 | 0 | 0 | 0 | 0 | 0 | 0 | 0 | 0 | 0 | 0 | 0 | 0 | 0 | 0.0112 | 0 | 0.5927 | 0 | 0 | 0.3187 | 0 | 0 | 0 | 0 | 0 | 0 | 0.0774 | 0 | 0 | 0 | 4 | 2.3 | tc | -6.520653563 | -2.457615887 | 4.063037676 | -8.97826945 | -66943.216 | 8.2342 | 0.378 | 0.4969325 | 3.780822 | 1.5019 | 0.111 | 0.11 | 0.077 | 400 | 5 | 10 |  | 10 | 0 | 0 | 0 | 0 | 0 | [10 empty] | 0.0933 | -3.421979
0 | 0 | 0 | 0 | 0 | 0 | 0 | 0 | 0 | 0 | 0 | 0 | 0 | 0 | 0 | 0 | 0.0112 | 0 | 0.5927 | 0 | 0 | 0.3187 | 0 | 0 | 0 | 0 | 0 | 0 | 0.0774 | 0 | 0 | 0 | 4 | 2.3 | tc | -6.520653563 | -2.457615887 | 4.063037676 | -8.97826945 | -66943.216 | 8.2342 | 0.378 | 0.4969325 | 3.780822 | 1.5019 | 0.111 | 0.11 | 0.077 | 400 | 5 | 10 |  | 0 | 0 | 0 | 10 | 0 | 0 | [10 empty] | 0.1604 | -2.640254
0 | 0 | 0 | 0 | 0 | 0 | 0 | 0 | 0 | 0 | 0 | 0 | 0 | 0 | 0 | 0 | 0.0112 | 0 | 0.5927 | 0 | 0 | 0.3187 | 0 | 0 | 0 | 0 | 0 | 0 | 0.0774 | 0 | 0 | 0 | 4 | 2.3 | tc | -6.520653563 | -2.457615887 | 4.063037676 | -8.97826945 | -66943.216 | 8.2342 | 0.378 | 0.4969325 | 3.780822 | 1.5019 | 0.111 | 0.11 | 0.077 | 400 | 5 | 10 |  | 0 | 10 | 0 | 0 | 0 | 0 | [10 empty] | 0.0948 | -3.398969
0 | 0 | 0 | 0 | 0 | 0 | 0 | 0 | 0 | 0 | 0 | 0 | 0 | 0 | 0 | 0 | 0.0112 | 0 | 0.5927 | 0 | 0 | 0.3187 | 0 | 0 | 0 | 0 | 0 | 0 | 0.0774 | 0 | 0 | 0 | 4 | 2.3 | tc | -6.520653563 | -2.457615887 | 4.063037676 | -8.97826945 | -66943.216 | 8.2342 | 0.378 | 0.4969325 | 3.780822 | 1.5019 | 0.111 | 0.11 | 0.077 | 400 | 5 | 10 |  | 0 | 0 | 10 | 0 | 0 | 0 | [10 empty] | 0.1401 | -2.835471
0 | 0 | 0 | 0 | 0 | 0 | 0 | 0 | 0 | 0 | 0 | 0 | 0 | 0 | 0 | 0 | 0.0112 | 0 | 0.5927 | 0 | 0 | 0.3187 | 0 | 0 | 0 | 0 | 0 | 0 | 0.0774 | 0 | 0 | 0 | 4 | 2.3 | tc | -6.520653563 | -2.457615887 | 4.063037676 | -8.97826945 | -66943.216 | 8.2342 | 0.378 | 0.4969325 | 3.780822 | 1.5019 | 0.111 | 0.11 | 0.077 | 400 | 5 | 10 | 3 | 0 | 0 | 0 | 0 | 0 | 0 | [10 empty] | 0.0837 | -3.578629
0 | 0 | 0 | 0 | 0 | 0 | 0 | 0 | 0 | 0 | 0 | 0 | 0 | 0 | 0 | 0 | 0.0112 | 0 | 0.5927 | 0 | 0 | 0.3187 | 0 | 0 | 0 | 0 | 0 | 0 | 0.0774 | 0 | 0 | 0 | 4 | 2.3 | tc | -6.520653563 | -2.457615887 | 4.063037676 | -8.97826945 | -66943.216 | 8.2342 | 0.378 | 0.4969325 | 3.780822 | 1.5019 | 0.111 | 0.11 | 0.077 | 400 | 5 | 10 | 5 | 0 | 0 | 0 | 0 | 0 | 0 | [10 empty] | 0.1796 | -2.477141
0 | 0 | 0 | 0 | 0 | 0 | 0 | 0 | 0 | 0 | 0 | 0 | 0 | 0 | 0 | 0 | 0.0112 | 0 | 0.5927 | 0 | 0 | 0.3187 | 0 | 0 | 0 | 0 | 0 | 0 | 0.0774 | 0 | 0 | 0 | 4 | 2.3 | tc | -6.520653563 | -2.457615887 | 4.063037676 | -8.97826945 | -66943.216 | 8.2342 | 0.378 | 0.4969325 | 3.780822 | 1.5019 | 0.111 | 0.11 | 0.077 | 400 | 5 | 10 | 7 | 0 | 0 | 0 | 0 | 0 | 0 | [10 empty] | 0.1549 | -2.690591
0 | 0 | 0 | 0 | 0 | 0 | 0 | 0 | 0 | 0 | 0 | 0 | 0 | 0 | 0 | 0 | 0.0112 | 0 | 0.5927 | 0 | 0 | 0.3187 | 0 | 0 | 0 | 0 | 0 | 0 | 0.0774 | 0 | 0 | 0 | 4 | 2.3 | tc | -6.520653563 | -2.457615887 | 4.063037676 | -8.97826945 | -66943.216 | 8.2342 | 0.378 | 0.4969325 | 3.780822 | 1.5019 | 0.111 | 0.11 | 0.077 | 400 | 5 | 10 | 9 | 0 | 0 | 0 | 0 | 0 | 0 | [10 empty] | 0.1775 | -2.494109
0 | 0 | 0 | 0 | 0 | 0 | 0 | 0 | 0 | 0 | 0 | 0 | 0 | 0 | 0 | 0 | 0.0112 | 0 | 0.5927 | 0 | 0 | 0.3187 | 0 | 0 | 0 | 0 | 0 | 0 | 0.0774 | 0 | 0 | 0 | 4 | 2.3 | tc | -6.520653563 | -2.457615887 | 4.063037676 | -8.97826945 | -66943.216 | 8.2342 | 0.378 | 0.4969325 | 3.780822 | 1.5019 | 0.111 | 0.11 | 0.077 | 400 | 5 | 10 |  | 0 | 0 | 0 | 0 | 0 | 0
0 | 0 | 0 | 0 | 0 | 0 | 0 | 0 | 0 | 0 | 0 | 0 | 0 | 0 | 0 | 0 | 0.0112 | 0 | 0.5927 | 0 | 0 | 0.3187 | 0 | 0 | 0 | 0 | 0 | 0 | 0.0774 | 0 | 0 | 0 | 4 | 2.3 | tc | -6.520653563 | -2.457615887 | 4.063037676 | -8.97826945 | -66943.216 | 8.2342 | 0.378 | 0.4969325 | 3.780822 | 1.5019 | 0.111 | 0.11 | 0.077 | 400 | 5 | 10 |  | 0 | 0 | 0 | 0 | 0 | 0
0 | 0 | 0 | 0 | 0 | 0 | 0 | 0 | 0 | 0 | 0 | 0 | 0 | 0.0451 | 0 | 0 | 0.7096 | 0 | 0.1089 | 0 | 0 | 0.1021 | 0 | 0 | 0 | 0 | 0 | 0.0199 | 0 | 0 | 0 | 0.0144 | 0 | 17.8 | bpa | -5.841875168 | -0.558015977 | 5.283859191 | -6.399891145 | -33324.627 | 2.6243 | 0.277 | 0.5526316 | 4.376812 | 1.4186 | 0.06 | 0.071 | 0.058 | 500 | 2 | 10 | 7 | 0 | 0 | 0 | 0 | 0 | 0 | [10 empty] | 0.6117 | -0.7091038
0 | 0 | 0 | 0 | 0 | 0 | 0 | 0 | 0 | 0 | 0 | 0 | 0 | 0.0451 | 0 | 0 | 0.7096 | 0 | 0.1089 | 0 | 0 | 0.1021 | 0 | 0 | 0 | 0 | 0 | 0.0199 | 0 | 0 | 0 | 0.0144 | 0 | 17.8 | bpa | -5.841875168 | -0.558015977 | 5.283859191 | -6.399891145 | -33324.627 | 2.6243 | 0.277 | 0.5526316 | 4.376812 | 1.4186 | 0.06 | 0.071 | 0.058 | 500 | 2 | 10 | 3 | 0 | 0 | 0 | 0 | 0 | 0 | [10 empty] | 0.5216 | -0.9389842
0 | 0 | 0 | 0 | 0 | 0 | 0 | 0 | 0 | 0 | 0 | 0 | 0 | 0.0451 | 0 | 0 | 0.7096 | 0 | 0.1089 | 0 | 0 | 0.1021 | 0 | 0 | 0 | 0 | 0 | 0.0199 | 0 | 0 | 0 | 0.0144 | 0 | 17.8 | bpa | -5.841875168 | -0.558015977 | 5.283859191 | -6.399891145 | -33324.627 | 2.6243 | 0.277 | 0.5526316 | 4.376812 | 1.4186 | 0.06 | 0.071 | 0.058 | 500 | 2 | 10 | 5 | 0 | 0 | 0 | 0 | 0 | 0 | [10 empty] | 0.5638 | -0.8267446
0 | 0 | 0 | 0 | 0 | 0 | 0 | 0 | 0 | 0 | 0 | 0 | 0 | 0.0451 | 0 | 0 | 0.7096 | 0 | 0.1089 | 0 | 0 | 0.1021 | 0 | 0 | 0 | 0 | 0 | 0.0199 | 0 | 0 | 0 | 0.0144 | 0 | 17.8 | bpa | -5.841875168 | -0.558015977 | 5.283859191 | -6.399891145 | -33324.627 | 2.6243 | 0.277 | 0.5526316 | 4.376812 | 1.4186 | 0.06 | 0.071 | 0.058 | 500 | 2 | 10 | 9 | 0 | 0 | 0 | 0 | 0 | 0 | [10 empty] | 0.6468 | -0.6286084
0 | 0 | 0 | 0 | 0 | 0 | 0 | 0 | 0 | 0 | 0 | 0 | 0 | 0.0451 | 0 | 0 | 0.7096 | 0 | 0.1089 | 0 | 0 | 0.1021 | 0 | 0 | 0 | 0 | 0 | 0.0199 | 0 | 0 | 0 | 0.0144 | 0 | 17.8 | bpa | -5.841875168 | -0.558015977 | 5.283859191 | -6.399891145 | -33324.627 | 2.6243 | 0.277 | 0.5526316 | 4.376812 | 1.4186 | 0.06 | 0.071 | 0.058 | 250 | 2 | 10 | 7 | 0 | 0 | 0 | 0 | 0 | 0 | [10 empty] | 0.271 | -1.883635
0 | 0 | 0 | 0 | 0 | 0 | 0 | 0 | 0 | 0 | 0 | 0 | 0 | 0.0451 | 0 | 0 | 0.7096 | 0 | 0.1089 | 0 | 0 | 0.1021 | 0 | 0 | 0 | 0 | 0 | 0.0199 | 0 | 0 | 0 | 0.0144 | 0 | 17.8 | bpa | -5.841875168 | -0.558015977 | 5.283859191 | -6.399891145 | -33324.627 | 2.6243 | 0.277 | 0.5526316 | 4.376812 | 1.4186 | 0.06 | 0.071 | 0.058 | 1000 | 2 | 10 | 7 | 0 | 0 | 0 | 0 | 0 | 0 | [10 empty] | 0.7122 | -0.4896457
0 | 0 | 0 | 0 | 0 | 0 | 0 | 0 | 0 | 0 | 0 | 0 | 0 | 0.0451 | 0 | 0 | 0.7096 | 0 | 0.1089 | 0 | 0 | 0.1021 | 0 | 0 | 0 | 0 | 0 | 0.0199 | 0 | 0 | 0 | 0.0144 | 0 | 17.8 | bpa | -5.841875168 | -0.558015977 | 5.283859191 | -6.399891145 | -33324.627 | 2.6243 | 0.277 | 0.5526316 | 4.376812 | 1.4186 | 0.06 | 0.071 | 0.058 | 500 | 1 | 10 | 7 | 0 | 0 | 0 | 0 | 0 | 0 | [10 empty] | 0.2119 | -2.238545
0 | 0 | 0 | 0 | 0 | 0 | 0 | 0 | 0 | 0 | 0 | 0 | 0 | 0.0451 | 0 | 0 | 0.7096 | 0 | 0.1089 | 0 | 0 | 0.1021 | 0 | 0 | 0 | 0 | 0 | 0.0199 | 0 | 0 | 0 | 0.0144 | 0 | 17.8 | bpa | -5.841875168 | -0.558015977 | 5.283859191 | -6.399891145 | -33324.627 | 2.6243 | 0.277 | 0.5526316 | 4.376812 | 1.4186 | 0.06 | 0.071 | 0.058 | 500 | 4 | 10 | 7 | 0 | 0 | 0 | 0 | 0 | 0 | [10 empty] | 0.644 | -0.6348674
0 | 0 | 0 | 0 | 0 | 0 | 0 | 0 | 0 | 0 | 0 | 0 | 0 | 0.0451 | 0 | 0 | 0.7096 | 0 | 0.1089 | 0 | 0 | 0.1021 | 0 | 0 | 0 | 0 | 0 | 0.0199 | 0 | 0 | 0 | 0.0144 | 0 | 17.8 | bpa | -5.841875168 | -0.558015977 | 5.283859191 | -6.399891145 | -33324.627 | 2.6243 | 0.277 | 0.5526316 | 4.376812 | 1.4186 | 0.06 | 0.071 | 0.058 | 500 | 2 | 10 | 11 | 0 | 0 | 0 | 0 | 0 | 0 | [10 empty] | 0.4708 | -1.086814
0 | 0 | 0 | 0 | 0 | 0 | 0 | 0 | 0 | 0 | 0 | 0 | 0 | 0.0451 | 0 | 0 | 0.7096 | 0 | 0.1089 | 0 | 0 | 0.1021 | 0 | 0 | 0 | 0 | 0 | 0.0199 | 0 | 0 | 0 | 0.0144 | 0 | 17.8 | bpa | -5.841875168 | -0.558015977 | 5.283859191 | -6.399891145 | -33324.627 | 2.6243 | 0.277 | 0.5526316 | 4.376812 | 1.4186 | 0.06 | 0.071 | 0.058 | 500 | 2 | 10 | 7 | 0 | 0 | 0 | 0 | 0 | 0
0 | 0 | 0 | 0 | 0 | 0 | 0 | 0 | 0 | 0 | 0 | 0 | 0 | 0.0451 | 0 | 0 | 0.7096 | 0 | 0.1089 | 0 | 0 | 0.1021 | 0 | 0 | 0 | 0 | 0 | 0.0199 | 0 | 0 | 0 | 0.0144 | 0 | 17.8 | bpa | -5.841875168 | -0.558015977 | 5.283859191 | -6.399891145 | -33324.627 | 2.6243 | 0.277 | 0.5526316 | 4.376812 | 1.4186 | 0.06 | 0.071 | 0.058 | 500 | 2 | 10 | 7 | 0 | 0 | 0 | 0 | 0 | 0 | [22 empty] | 0.5617
0.3616 | 0 | 0 | 0 | 0 | 0 | 0 | 0 | 0 | 0 | 0 | 0 | 0 | 0 | 0 | 0.0177 | 0 | 0 | 0.4219 | 0 | 0 | 0.1988 | 0 | 0 | 0 | 0 | 0 | 0 | 0 | 0 | 0 | 0 | 4 | 4.06 | cbz | -6.124352559 | -1.711354212 | 4.412998347 | -7.835706771 | -34374.56 | 3.7616 | 0.224 | 0.71875 | 1.209302 | 1.8184 | 0.066 | 0.066 | 0.065 | 3000 | 6 | 10 |  | 0 | 0 | 0 | 0 | 0 | 0 | 0.8849 | 2.8853 | 0.5616 | 20.4479 | 0.4027 | 53.3589 | 0.3178 | 79.468 | 0.189 | 110.0233 | 0.0132541 | -6.237418
0.3616 | 0 | 0 | 0 | 0 | 0 | 0 | 0 | 0 | 0 | 0 | 0 | 0 | 0 | 0 | 0.0177 | 0 | 0 | 0.4219 | 0 | 0 | 0.1988 | 0 | 0 | 0 | 0 | 0 | 0 | 0 | 0 | 0 | 0 | 4 | 4.06 | cbz | -6.124352559 | -1.711354212 | 4.412998347 | -7.835706771 | -34374.56 | 3.7616 | 0.224 | 0.71875 | 1.209302 | 1.8184 | 0.066 | 0.066 | 0.065 | 2000 | 6 | 10 |  | 0 | 0 | 0 | 0 | 0 | 0 | 0.9671 | 1.0378 | 0.6027 | 24.0893 | 0.4932 | 58.8136 | 0.4548 | 80.2149 | 0.3288 | 104.2478 | 0.009234618 | -6.758732
0.3616 | 0 | 0 | 0 | 0 | 0 | 0 | 0 | 0 | 0 | 0 | 0 | 0 | 0 | 0 | 0.0177 | 0 | 0 | 0.4219 | 0 | 0 | 0.1988 | 0 | 0 | 0 | 0 | 0 | 0 | 0 | 0 | 0 | 0 | 4 | 4.06 | cbz | -6.124352559 | -1.711354212 | 4.412998347 | -7.835706771 | -34374.56 | 3.7616 | 0.224 | 0.71875 | 1.209302 | 1.8184 | 0.066 | 0.066 | 0.065 | 4000 | 6 | 10 |  | 0 | 0 | 0 | 0 | 0 | 0 | 0.8493 | 4.4598 | 0.4712 | 23.6019 | 0.4411 | 43.4359 | 0.326 | 72.1615 | 0.2 | 108.4553 | 0.01255103 | -6.31605
0.3616 | 0 | 0 | 0 | 0 | 0 | 0 | 0 | 0 | 0 | 0 | 0 | 0 | 0 | 0 | 0.0177 | 0 | 0 | 0.4219 | 0 | 0 | 0.1988 | 0 | 0 | 0 | 0 | 0 | 0 | 0 | 0 | 0 | 0 | 4 | 4.06 | cbz | -6.124352559 | -1.711354212 | 4.412998347 | -7.835706771 | -34374.56 | 3.7616 | 0.224 | 0.71875 | 1.209302 | 1.8184 | 0.066 | 0.066 | 0.065 | 3000 | 5 | 10 |  | 0 | 0 | 0 | 0 | 0 | 0 | 0.7638 | 9.5275 | 0.4649 | 30.4955 | 0.428 | 56.3678 | 0.3542 | 81.4869 | 0.2952 | 105.8719 | 0.008823725 | -6.824396
0.3616 | 0 | 0 | 0 | 0 | 0 | 0 | 0 | 0 | 0 | 0 | 0 | 0 | 0 | 0 | 0.0177 | 0 | 0 | 0.4219 | 0 | 0 | 0.1988 | 0 | 0 | 0 | 0 | 0 | 0 | 0 | 0 | 0 | 0 | 4 | 4.06 | cbz | -6.124352559 | -1.711354212 | 4.412998347 | -7.835706771 | -34374.56 | 3.7616 | 0.224 | 0.71875 | 1.209302 | 1.8184 | 0.066 | 0.066 | 0.065 | 3000 | 6 | 10 | 4 | 0 | 0 | 0 | 0 | 0 | 0 | 0.9063 | 2.0487 | 0.3948 | 28.5982 | 0.3198 | 55.8247 | 0.197 | 84.0935 | 0.1218 | 112.3263 | 0.01703553 | -5.87531
0.3616 | 0 | 0 | 0 | 0 | 0 | 0 | 0 | 0 | 0 | 0 | 0 | 0 | 0 | 0 | 0.0177 | 0 | 0 | 0.4219 | 0 | 0 | 0.1988 | 0 | 0 | 0 | 0 | 0 | 0 | 0 | 0 | 0 | 0 | 4 | 4.06 | cbz | -6.124352559 | -1.711354212 | 4.412998347 | -7.835706771 | -34374.56 | 3.7616 | 0.224 | 0.71875 | 1.209302 | 1.8184 | 0.066 | 0.066 | 0.065 | 3000 | 6 | 10 | 6 | 0 | 0 | 0 | 0 | 0 | 0 | 0.8344 | 5.1218 | 0.5134 | 32.2823 | 0.4166 | 64.3051 | 0.3256 | 91.7951 | 0.2702 | 110.7049 | 0.01001612 | -6.641532
0.3616 | 0 | 0 | 0 | 0 | 0 | 0 | 0 | 0 | 0 | 0 | 0 | 0 | 0 | 0 | 0.0177 | 0 | 0 | 0.4219 | 0 | 0 | 0.1988 | 0 | 0 | 0 | 0 | 0 | 0 | 0 | 0 | 0 | 0 | 4 | 4.06 | cbz | -6.124352559 | -1.711354212 | 4.412998347 | -7.835706771 | -34374.56 | 3.7616 | 0.224 | 0.71875 | 1.209302 | 1.8184 | 0.066 | 0.066 | 0.065 | 3000 | 6 | 10 | 8 | 0 | 0 | 0 | 0 | 0 | 0 | 0.9195 | 2.0387 | 0.5929 | 30.9645 | 0.5316 | 54.6585 | 0.4436 | 79.6306 | 0.359 | 99.5687 | 0.008966077 | -6.801307
0.3616 | 0 | 0 | 0 | 0 | 0 | 0 | 0 | 0 | 0 | 0 | 0 | 0 | 0 | 0 | 0.0177 | 0 | 0 | 0.4219 | 0 | 0 | 0.1988 | 0 | 0 | 0 | 0 | 0 | 0 | 0 | 0 | 0 | 0 | 4 | 4.06 | cbz | -6.124352559 | -1.711354212 | 4.412998347 | -7.835706771 | -34374.56 | 3.7616 | 0.224 | 0.71875 | 1.209302 | 1.8184 | 0.066 | 0.066 | 0.065 | 3000 | 6 | 10 |  | 0 | 0 | 0 | 0 | 0 | 0 | [25 empty] | 0.885 | 4.9629 | 0.5465 | 25.9293 | 0.4385 | 59.7048 | 0.3415 | 81.3275 | 0.2678 | 102.9626
0.3616 | 0 | 0 | 0 | 0 | 0 | 0 | 0 | 0 | 0 | 0 | 0 | 0 | 0 | 0 | 0.0177 | 0 | 0 | 0.4219 | 0 | 0 | 0.1988 | 0 | 0 | 0 | 0 | 0 | 0 | 0 | 0 | 0 | 0 | 4 | 4.06 | cbz | -6.124352559 | -1.711354212 | 4.412998347 | -7.835706771 | -34374.56 | 3.7616 | 0.224 | 0.71875 | 1.209302 | 1.8184 | 0.066 | 0.066 | 0.065 | 3000 | 6 | 10 |  | 0 | 0 | 0 | 0 | 0 | 0 | [12 empty] | 0.8564 | 7.0623 | 0.5512 | 37.826 | 0.4617 | 65.2677 | 0.4112 | 91.6727 | 0.3842 | 115.447
0.314 | 0.101 | 0 | 0 | 0 | 0 | 0 | 0 | 0 | 0 | 0 | 0 | 0 | 0 | 0 | 0 | 0 | 0 | 0 | 0 | 0 | 0.225 | 0 | 0 | 0 | 0 | 0 | 0 | 0 | 0.359 | 0 | 0 | 10 | 50.863 | sdz | -6.101304842 | -1.523026881 | 4.578277961 | -7.624331723 | -41339.392 | 6.7208 | 0.24904 | 0.4844333 | 71.69439 | 1.7309 | 0.151 | 0.139 | 0.08 | 200 | 1 | 20 | 5.6 | 0 | 0 | 0 | 0 | 0 | 0 | [10 empty] | 0.4094 | -1.288417
0.314 | 0.101 | 0 | 0 | 0 | 0 | 0 | 0 | 0 | 0 | 0 | 0 | 0 | 0 | 0 | 0 | 0 | 0 | 0 | 0 | 0 | 0.225 | 0 | 0 | 0 | 0 | 0 | 0 | 0 | 0.359 | 0 | 0 | 10 | 50.863 | sdz | -6.101304842 | -1.523026881 | 4.578277961 | -7.624331723 | -41339.392 | 6.7208 | 0.24904 | 0.4844333 | 71.69439 | 1.7309 | 0.151 | 0.139 | 0.08 | 200 | 0.5 | 20 | 5.6 | 0 | 0 | 0 | 0 | 0 | 0 | [10 empty] | 0.2149 | -2.218263
0.314 | 0.101 | 0 | 0 | 0 | 0 | 0 | 0 | 0 | 0 | 0 | 0 | 0 | 0 | 0 | 0 | 0 | 0 | 0 | 0 | 0 | 0.225 | 0 | 0 | 0 | 0 | 0 | 0 | 0 | 0.359 | 0 | 0 | 10 | 50.863 | sdz | -6.101304842 | -1.523026881 | 4.578277961 | -7.624331723 | -41339.392 | 6.7208 | 0.24904 | 0.4844333 | 71.69439 | 1.7309 | 0.151 | 0.139 | 0.08 | 200 | 1.5 | 20 | 5.6 | 0 | 0 | 0 | 0 | 0 | 0 | [10 empty] | 0.5713 | -0.8076796
0.314 | 0.101 | 0 | 0 | 0 | 0 | 0 | 0 | 0 | 0 | 0 | 0 | 0 | 0 | 0 | 0 | 0 | 0 | 0 | 0 | 0 | 0.225 | 0 | 0 | 0 | 0 | 0 | 0 | 0 | 0.359 | 0 | 0 | 10 | 50.863 | sdz | -6.101304842 | -1.523026881 | 4.578277961 | -7.624331723 | -41339.392 | 6.7208 | 0.24904 | 0.4844333 | 71.69439 | 1.7309 | 0.151 | 0.139 | 0.08 | 100 | 1 | 20 | 5.6 | 0 | 0 | 0 | 0 | 0 | 0 | [10 empty] | 0.1357 | -2.881507
0.314 | 0.101 | 0 | 0 | 0 | 0 | 0 | 0 | 0 | 0 | 0 | 0 | 0 | 0 | 0 | 0 | 0 | 0 | 0 | 0 | 0 | 0.225 | 0 | 0 | 0 | 0 | 0 | 0 | 0 | 0.359 | 0 | 0 | 10 | 50.863 | sdz | -6.101304842 | -1.523026881 | 4.578277961 | -7.624331723 | -41339.392 | 6.7208 | 0.24904 | 0.4844333 | 71.69439 | 1.7309 | 0.151 | 0.139 | 0.08 | 300 | 1 | 20 | 5.6 | 0 | 0 | 0 | 0 | 0 | 0 | [10 empty] | 0.4662 | -1.100979
0.314 | 0.101 | 0 | 0 | 0 | 0 | 0 | 0 | 0 | 0 | 0 | 0 | 0 | 0 | 0 | 0 | 0 | 0 | 0 | 0 | 0 | 0.225 | 0 | 0 | 0 | 0 | 0 | 0 | 0 | 0.359 | 0 | 0 | 10 | 50.863 | sdz | -6.101304842 | -1.523026881 | 4.578277961 | -7.624331723 | -41339.392 | 6.7208 | 0.24904 | 0.4844333 | 71.69439 | 1.7309 | 0.151 | 0.139 | 0.08 | 200 | 1 | 20 | 3.04 | 0 | 0 | 0 | 0 | 0 | 0 | [10 empty] | 0.5716 | -0.8069222
0.314 | 0.101 | 0 | 0 | 0 | 0 | 0 | 0 | 0 | 0 | 0 | 0 | 0 | 0 | 0 | 0 | 0 | 0 | 0 | 0 | 0 | 0.225 | 0 | 0 | 0 | 0 | 0 | 0 | 0 | 0.359 | 0 | 0 | 10 | 50.863 | sdz | -6.101304842 | -1.523026881 | 4.578277961 | -7.624331723 | -41339.392 | 6.7208 | 0.24904 | 0.4844333 | 71.69439 | 1.7309 | 0.151 | 0.139 | 0.08 | 200 | 1 | 20 | 7.1 | 0 | 0 | 0 | 0 | 0 | 0 | [10 empty] | 0.4737 | -1.077954
0.314 | 0.101 | 0 | 0 | 0 | 0 | 0 | 0 | 0 | 0 | 0 | 0 | 0 | 0 | 0 | 0 | 0 | 0 | 0 | 0 | 0 | 0.225 | 0 | 0 | 0 | 0 | 0 | 0 | 0 | 0.359 | 0 | 0 | 10 | 50.863 | sdz | -6.101304842 | -1.523026881 | 4.578277961 | -7.624331723 | -41339.392 | 6.7208 | 0.24904 | 0.4844333 | 71.69439 | 1.7309 | 0.151 | 0.139 | 0.08 | 200 | 1 | 20 | 9.08 | 0 | 0 | 0 | 0 | 0 | 0 | [10 empty] | 0.4094 | -1.288417
0.314 | 0.101 | 0 | 0 | 0 | 0 | 0 | 0 | 0 | 0 | 0 | 0 | 0 | 0 | 0 | 0 | 0 | 0 | 0 | 0 | 0 | 0.225 | 0 | 0 | 0 | 0 | 0 | 0 | 0 | 0.359 | 0 | 0 | 10 | 50.863 | sdz | -6.101304842 | -1.523026881 | 4.578277961 | -7.624331723 | -41339.392 | 6.7208 | 0.24904 | 0.4844333 | 71.69439 | 1.7309 | 0.151 | 0.139 | 0.08 | 200 | 1 | 10 | 5.6 | 0 | 0 | 0 | 0 | 0 | 0 | [10 empty] | 0.8018 | -0.3186857
0.314 | 0.101 | 0 | 0 | 0 | 0 | 0 | 0 | 0 | 0 | 0 | 0 | 0 | 0 | 0 | 0 | 0 | 0 | 0 | 0 | 0 | 0.225 | 0 | 0 | 0 | 0 | 0 | 0 | 0 | 0.359 | 0 | 0 | 10 | 50.863 | sdz | -6.101304842 | -1.523026881 | 4.578277961 | -7.624331723 | -41339.392 | 6.7208 | 0.24904 | 0.4844333 | 71.69439 | 1.7309 | 0.151 | 0.139 | 0.08 | 200 | 1 | 30 | 5.6 | 0 | 0 | 0 | 0 | 0 | 0 | [10 empty] | 0.2036 | -2.296191
0.314 | 0.101 | 0 | 0 | 0 | 0 | 0 | 0 | 0 | 0 | 0 | 0 | 0 | 0 | 0 | 0 | 0 | 0 | 0 | 0 | 0 | 0.225 | 0 | 0 | 0 | 0 | 0 | 0 | 0 | 0.359 | 0 | 0 | 10 | 50.863 | sdz | -6.101304842 | -1.523026881 | 4.578277961 | -7.624331723 | -41339.392 | 6.7208 | 0.24904 | 0.4844333 | 71.69439 | 1.7309 | 0.151 | 0.139 | 0.08 | 200 | 1 | 20 | 5.6 | 5 | 0 | 0 | 0 | 0 | 0 | [10 empty] | 0.7853 | -0.3486842
0.314 | 0.101 | 0 | 0 | 0 | 0 | 0 | 0 | 0 | 0 | 0 | 0 | 0 | 0 | 0 | 0 | 0 | 0 | 0 | 0 | 0 | 0.225 | 0 | 0 | 0 | 0 | 0 | 0 | 0 | 0.359 | 0 | 0 | 10 | 50.863 | sdz | -6.101304842 | -1.523026881 | 4.578277961 | -7.624331723 | -41339.392 | 6.7208 | 0.24904 | 0.4844333 | 71.69439 | 1.7309 | 0.151 | 0.139 | 0.08 | 200 | 1 | 20 | 5.6 | 0 | 0 | 0 | 5 | 0 | 0 | [10 empty] | 0.3926 | -1.348868
0.314 | 0.101 | 0 | 0 | 0 | 0 | 0 | 0 | 0 | 0 | 0 | 0 | 0 | 0 | 0 | 0 | 0 | 0 | 0 | 0 | 0 | 0.225 | 0 | 0 | 0 | 0 | 0 | 0 | 0 | 0.359 | 0 | 0 | 10 | 50.863 | sdz | -6.101304842 | -1.523026881 | 4.578277961 | -7.624331723 | -41339.392 | 6.7208 | 0.24904 | 0.4844333 | 71.69439 | 1.7309 | 0.151 | 0.139 | 0.08 | 200 | 1 | 20 | 5.6 | 0 | 0 | 0 | 0 | 0 | 0
0.314 | 0.101 | 0 | 0 | 0 | 0 | 0 | 0 | 0 | 0 | 0 | 0 | 0 | 0 | 0 | 0 | 0 | 0 | 0 | 0 | 0 | 0.225 | 0 | 0 | 0 | 0 | 0 | 0 | 0 | 0.359 | 0 | 0 | 10 | 50.863 | sdz | -6.101304842 | -1.523026881 | 4.578277961 | -7.624331723 | -41339.392 | 6.7208 | 0.24904 | 0.4844333 | 71.69439 | 1.7309 | 0.151 | 0.139 | 0.08 | 200 | 1 | 20 | 5.6 | 0 | 0 | 0 | 0 | 0 | 0 | [12 empty] | 0.9736 | 0.1462 | 0.6763 | 2.1029 | 0.4652 | 4.0407 | 0.3022 | 6.0414 | 0.1918 | 8.0639
0.1759 | 0 | 0 | 0 | 0 | 0 | 0 | 0 | 0 | 0 | 0 | 0 | 0 | 0.034 | 0 | 0.1516 | 0 | 0 | 0.3424 | 0 | 0 | 0.1677 | 0.0434 | 0 | 0 | 0 | 0.0278 | 0 | 0.0572 | 0 | 0 | 0 | 0 | 140.7 | 4-cp | -6.38614959 | -0.844874339 | 5.541275251 | -7.231023929 | -24124.347 | 2.2852 | 0.281 | 0.8043478 | 2.53125 | 1.4126 | 0.127 | 0.239 | 0.183 | 300 | 0.6 | 20 |  | 0 | 0 | 0 | 0 | 0 | 0 | [10 empty] | 0.1165 | -3.101598
0.1759 | 0 | 0 | 0 | 0 | 0 | 0 | 0 | 0 | 0 | 0 | 0 | 0 | 0.034 | 0 | 0.1516 | 0 | 0 | 0.3424 | 0 | 0 | 0.1677 | 0.0434 | 0 | 0 | 0 | 0.0278 | 0 | 0.0572 | 0 | 0 | 0 | 0 | 140.7 | 4-cp | -6.38614959 | -0.844874339 | 5.541275251 | -7.231023929 | -24124.347 | 2.2852 | 0.281 | 0.8043478 | 2.53125 | 1.4126 | 0.127 | 0.239 | 0.183 | 100 | 0.6 | 20 |  | 0 | 0 | 0 | 0 | 0 | 0 | [10 empty] | 0.0431 | -4.536168
0.1759 | 0 | 0 | 0 | 0 | 0 | 0 | 0 | 0 | 0 | 0 | 0 | 0 | 0.034 | 0 | 0.1516 | 0 | 0 | 0.3424 | 0 | 0 | 0.1677 | 0.0434 | 0 | 0 | 0 | 0.0278 | 0 | 0.0572 | 0 | 0 | 0 | 0 | 140.7 | 4-cp | -6.38614959 | -0.844874339 | 5.541275251 | -7.231023929 | -24124.347 | 2.2852 | 0.281 | 0.8043478 | 2.53125 | 1.4126 | 0.127 | 0.239 | 0.183 | 200 | 0.6 | 20 |  | 0 | 0 | 0 | 0 | 0 | 0 | [10 empty] | 0.1139 | -3.13416
0.1759 | 0 | 0 | 0 | 0 | 0 | 0 | 0 | 0 | 0 | 0 | 0 | 0 | 0.034 | 0 | 0.1516 | 0 | 0 | 0.3424 | 0 | 0 | 0.1677 | 0.0434 | 0 | 0 | 0 | 0.0278 | 0 | 0.0572 | 0 | 0 | 0 | 0 | 140.7 | 4-cp | -6.38614959 | -0.844874339 | 5.541275251 | -7.231023929 | -24124.347 | 2.2852 | 0.281 | 0.8043478 | 2.53125 | 1.4126 | 0.127 | 0.239 | 0.183 | 400 | 0.6 | 20 |  | 0 | 0 | 0 | 0 | 0 | 0 | [10 empty] | 0.1659 | -2.591614
0.1759 | 0 | 0 | 0 | 0 | 0 | 0 | 0 | 0 | 0 | 0 | 0 | 0 | 0.034 | 0 | 0.1516 | 0 | 0 | 0.3424 | 0 | 0 | 0.1677 | 0.0434 | 0 | 0 | 0 | 0.0278 | 0 | 0.0572 | 0 | 0 | 0 | 0 | 140.7 | 4-cp | -6.38614959 | -0.844874339 | 5.541275251 | -7.231023929 | -24124.347 | 2.2852 | 0.281 | 0.8043478 | 2.53125 | 1.4126 | 0.127 | 0.239 | 0.183 | 300 | 0.2 | 20 |  | 0 | 0 | 0 | 0 | 0 | 0 | [10 empty] | 0.0457 | -4.451662
0.1759 | 0 | 0 | 0 | 0 | 0 | 0 | 0 | 0 | 0 | 0 | 0 | 0 | 0.034 | 0 | 0.1516 | 0 | 0 | 0.3424 | 0 | 0 | 0.1677 | 0.0434 | 0 | 0 | 0 | 0.0278 | 0 | 0.0572 | 0 | 0 | 0 | 0 | 140.7 | 4-cp | -6.38614959 | -0.844874339 | 5.541275251 | -7.231023929 | -24124.347 | 2.2852 | 0.281 | 0.8043478 | 2.53125 | 1.4126 | 0.127 | 0.239 | 0.183 | 300 | 0.8 | 20 |  | 0 | 0 | 0 | 0 | 0 | 0 | [10 empty] | 0.1096 | -3.18968
0.1759 | 0 | 0 | 0 | 0 | 0 | 0 | 0 | 0 | 0 | 0 | 0 | 0 | 0.034 | 0 | 0.1516 | 0 | 0 | 0.3424 | 0 | 0 | 0.1677 | 0.0434 | 0 | 0 | 0 | 0.0278 | 0 | 0.0572 | 0 | 0 | 0 | 0 | 140.7 | 4-cp | -6.38614959 | -0.844874339 | 5.541275251 | -7.231023929 | -24124.347 | 2.2852 | 0.281 | 0.8043478 | 2.53125 | 1.4126 | 0.127 | 0.239 | 0.183 | 300 | 0.6 | 20 | 9 | 0 | 0 | 0 | 0 | 0 | 0 | 0.8039031 | 1.092896 | 0.2651759 | 8.196721 | 0.1497888 | 19.67213 | 0.09346458 | 30.16393 | 0.04918033 | 46.22951 | 0.05710127 | -4.130333
0.1759 | 0 | 0 | 0 | 0 | 0 | 0 | 0 | 0 | 0 | 0 | 0 | 0 | 0.034 | 0 | 0.1516 | 0 | 0 | 0.3424 | 0 | 0 | 0.1677 | 0.0434 | 0 | 0 | 0 | 0.0278 | 0 | 0.0572 | 0 | 0 | 0 | 0 | 140.7 | 4-cp | -6.38614959 | -0.844874339 | 5.541275251 | -7.231023929 | -24124.347 | 2.2852 | 0.281 | 0.8043478 | 2.53125 | 1.4126 | 0.127 | 0.239 | 0.183 | 300 | 0.6 | 20 |  | 0 | 0 | 0 | 0 | 0 | 0 | [35 empty] | 0.114
0.1759 | 0 | 0 | 0 | 0 | 0 | 0 | 0 | 0 | 0 | 0 | 0 | 0 | 0.034 | 0 | 0.1516 | 0 | 0 | 0.3424 | 0 | 0 | 0.1677 | 0.0434 | 0 | 0 | 0 | 0.0278 | 0 | 0.0572 | 0 | 0 | 0 | 0 | 140.7 | 4-cp | -6.38614959 | -0.844874339 | 5.541275251 | -7.231023929 | -24124.347 | 2.2852 | 0.281 | 0.8043478 | 2.53125 | 1.4126 | 0.127 | 0.239 | 0.183 | 300 | 0.6 | 20 |  | 0 | 0 | 0 | 0 | 0 | 0 | [22 empty] | 0.1108
0 | 0 | 0 | 0 | 0 | 0 | 0 | 0 | 0 | 0 | 0 | 0 | 0 | 0 | 0 | 0 | 0 | 0 | 0.7867 | 0.0776 | 0 | 0.1089 | 0 | 0 | 0 | 0 | 0 | 0 | 0 | 0.0268 | 0 | 0 | 4 | 79 | tc | -6.520653563 | -2.457615887 | 4.063037676 | -8.97826945 | -66943.216 | 8.2342 | 0.378 | 0.4969325 | 3.780822 | 1.5019 | 0.111 | 0.11 | 0.077 | 50 | 0.6507 | 5 | 3 | 0 | 0 | 0 | 0 | 0 | 0 | [10 empty] | 0.1982 | -2.334971
0 | 0 | 0 | 0 | 0 | 0 | 0 | 0 | 0 | 0 | 0 | 0 | 0 | 0 | 0 | 0 | 0 | 0 | 0.7867 | 0.0776 | 0 | 0.1089 | 0 | 0 | 0 | 0 | 0 | 0 | 0 | 0.0268 | 0 | 0 | 4 | 79 | tc | -6.520653563 | -2.457615887 | 4.063037676 | -8.97826945 | -66943.216 | 8.2342 | 0.378 | 0.4969325 | 3.780822 | 1.5019 | 0.111 | 0.11 | 0.077 | 20 | 0.6507 | 5 | 3 | 0 | 0 | 0 | 0 | 0 | 0 | [10 empty] | 0.0691 | -3.85517
0 | 0 | 0 | 0 | 0 | 0 | 0 | 0 | 0 | 0 | 0 | 0 | 0 | 0 | 0 | 0 | 0 | 0 | 0.7867 | 0.0776 | 0 | 0.1089 | 0 | 0 | 0 | 0 | 0 | 0 | 0 | 0.0268 | 0 | 0 | 4 | 79 | tc | -6.520653563 | -2.457615887 | 4.063037676 | -8.97826945 | -66943.216 | 8.2342 | 0.378 | 0.4969325 | 3.780822 | 1.5019 | 0.111 | 0.11 | 0.077 | 100 | 0.6507 | 5 | 3 | 0 | 0 | 0 | 0 | 0 | 0 | [10 empty] | 0.2929 | -1.77152
0 | 0 | 0 | 0 | 0 | 0 | 0 | 0 | 0 | 0 | 0 | 0 | 0 | 0 | 0 | 0 | 0 | 0 | 0.7867 | 0.0776 | 0 | 0.1089 | 0 | 0 | 0 | 0 | 0 | 0 | 0 | 0.0268 | 0 | 0 | 4 | 79 | tc | -6.520653563 | -2.457615887 | 4.063037676 | -8.97826945 | -66943.216 | 8.2342 | 0.378 | 0.4969325 | 3.780822 | 1.5019 | 0.111 | 0.11 | 0.077 | 50 | 0.3254 | 5 | 3 | 0 | 0 | 0 | 0 | 0 | 0 | [10 empty] | 0.0817 | -3.61352
0 | 0 | 0 | 0 | 0 | 0 | 0 | 0 | 0 | 0 | 0 | 0 | 0 | 0 | 0 | 0 | 0 | 0 | 0.7867 | 0.0776 | 0 | 0.1089 | 0 | 0 | 0 | 0 | 0 | 0 | 0 | 0.0268 | 0 | 0 | 4 | 79 | tc | -6.520653563 | -2.457615887 | 4.063037676 | -8.97826945 | -66943.216 | 8.2342 | 0.378 | 0.4969325 | 3.780822 | 1.5019 | 0.111 | 0.11 | 0.077 | 50 | 1.3014 | 5 | 3 | 0 | 0 | 0 | 0 | 0 | 0 | [10 empty] | 0.1187 | -3.074608
0 | 0 | 0 | 0 | 0 | 0 | 0 | 0 | 0 | 0 | 0 | 0 | 0 | 0 | 0 | 0 | 0 | 0 | 0.7867 | 0.0776 | 0 | 0.1089 | 0 | 0 | 0 | 0 | 0 | 0 | 0 | 0.0268 | 0 | 0 | 4 | 79 | tc | -6.520653563 | -2.457615887 | 4.063037676 | -8.97826945 | -66943.216 | 8.2342 | 0.378 | 0.4969325 | 3.780822 | 1.5019 | 0.111 | 0.11 | 0.077 | 50 | 0.6507 | 5 | 5 | 0 | 0 | 0 | 0 | 0 | 0 | [10 empty] | 0.129 | -2.954557
0 | 0 | 0 | 0 | 0 | 0 | 0 | 0 | 0 | 0 | 0 | 0 | 0 | 0 | 0 | 0 | 0 | 0 | 0.7867 | 0.0776 | 0 | 0.1089 | 0 | 0 | 0 | 0 | 0 | 0 | 0 | 0.0268 | 0 | 0 | 4 | 79 | tc | -6.520653563 | -2.457615887 | 4.063037676 | -8.97826945 | -66943.216 | 8.2342 | 0.378 | 0.4969325 | 3.780822 | 1.5019 | 0.111 | 0.11 | 0.077 | 50 | 0.6507 | 5 | 7 | 0 | 0 | 0 | 0 | 0 | 0 | [10 empty] | 0.1702 | -2.554697
0 | 0 | 0 | 0 | 0 | 0 | 0 | 0 | 0 | 0 | 0 | 0 | 0 | 0 | 0 | 0 | 0 | 0 | 0.7867 | 0.0776 | 0 | 0.1089 | 0 | 0 | 0 | 0 | 0 | 0 | 0 | 0.0268 | 0 | 0 | 4 | 79 | tc | -6.520653563 | -2.457615887 | 4.063037676 | -8.97826945 | -66943.216 | 8.2342 | 0.378 | 0.4969325 | 3.780822 | 1.5019 | 0.111 | 0.11 | 0.077 | 50 | 0.6507 | 5 | 9 | 0 | 0 | 0 | 0 | 0 | 0 | [10 empty] | 0.1633 | -2.614403
0 | 0 | 0 | 0 | 0 | 0 | 0 | 0 | 0 | 0 | 0 | 0 | 0 | 0 | 0 | 0 | 0 | 0 | 0.7867 | 0.0776 | 0 | 0.1089 | 0 | 0 | 0 | 0 | 0 | 0 | 0 | 0.0268 | 0 | 0 | 4 | 79 | tc | -6.520653563 | -2.457615887 | 4.063037676 | -8.97826945 | -66943.216 | 8.2342 | 0.378 | 0.4969325 | 3.780822 | 1.5019 | 0.111 | 0.11 | 0.077 | 50 | 0.6507 | 5 | 3 | 0 | 0 | 0 | 0 | 7 | 0 | [10 empty] | 0.0516 | -4.276485
0 | 0 | 0 | 0 | 0 | 0 | 0 | 0 | 0 | 0 | 0 | 0 | 0 | 0 | 0 | 0 | 0 | 0 | 0.7867 | 0.0776 | 0 | 0.1089 | 0 | 0 | 0 | 0 | 0 | 0 | 0 | 0.0268 | 0 | 0 | 4 | 79 | tc | -6.520653563 | -2.457615887 | 4.063037676 | -8.97826945 | -66943.216 | 8.2342 | 0.378 | 0.4969325 | 3.780822 | 1.5019 | 0.111 | 0.11 | 0.077 | 50 | 0.6507 | 5 | 3 | 0 | 0 | 0 | 0 | 0 | 0
0 | 0 | 0 | 0 | 0 | 0 | 0 | 0 | 0 | 0 | 0 | 0 | 0 | 0 | 0 | 0 | 0 | 0 | 0.7867 | 0.0776 | 0 | 0.1089 | 0 | 0 | 0 | 0 | 0 | 0 | 0 | 0.0268 | 0 | 0 | 4 | 79 | tc | -6.520653563 | -2.457615887 | 4.063037676 | -8.97826945 | -66943.216 | 8.2342 | 0.378 | 0.4969325 | 3.780822 | 1.5019 | 0.111 | 0.11 | 0.077 | 50 | 0.6507 | 5 | 3 | 0 | 0 | 0 | 0 | 0 | 0 | [22 empty] | 0.0666
0.117 | 0 | 0 | 0 | 0 | 0 | 0 | 0 | 0 | 0 | 0 | 0 | 0.1164 | 0 | 0 | 0 | 0 | 0 | 0.503 | 0 | 0 | 0.2355 | 0 | 0 | 0 | 0 | 0.0281 | 0 | 0 | 0 | 0 | 0 | 0 | 7.54 | met | -5.785847719 | 0.317361893 | 6.103209612 | -5.468485826 | -17927.561 | 5.7721 | 0.233 | 0.4642857 | 1.284848 | 1.9302 | 0.453 | 0.13 | 0.172 | 500 | 0.5 | 10 | 5 | 0 | 0 | 0 | 0 | 0 | 0 | [10 empty] | 0.0381 | -4.714065
0.117 | 0 | 0 | 0 | 0 | 0 | 0 | 0 | 0 | 0 | 0 | 0 | 0.1164 | 0 | 0 | 0 | 0 | 0 | 0.503 | 0 | 0 | 0.2355 | 0 | 0 | 0 | 0 | 0.0281 | 0 | 0 | 0 | 0 | 0 | 0 | 7.54 | met | -5.785847719 | 0.317361893 | 6.103209612 | -5.468485826 | -17927.561 | 5.7721 | 0.233 | 0.4642857 | 1.284848 | 1.9302 | 0.453 | 0.13 | 0.172 | 500 | 0.2 | 10 | 5 | 0 | 0 | 0 | 0 | 0 | 0 | [10 empty] | 0.0085 | -6.878321
0.117 | 0 | 0 | 0 | 0 | 0 | 0 | 0 | 0 | 0 | 0 | 0 | 0.1164 | 0 | 0 | 0 | 0 | 0 | 0.503 | 0 | 0 | 0.2355 | 0 | 0 | 0 | 0 | 0.0281 | 0 | 0 | 0 | 0 | 0 | 0 | 7.54 | met | -5.785847719 | 0.317361893 | 6.103209612 | -5.468485826 | -17927.561 | 5.7721 | 0.233 | 0.4642857 | 1.284848 | 1.9302 | 0.453 | 0.13 | 0.172 | 500 | 1 | 10 | 5 | 0 | 0 | 0 | 0 | 0 | 0 | [10 empty] | 0.038 | -4.717857
0.117 | 0 | 0 | 0 | 0 | 0 | 0 | 0 | 0 | 0 | 0 | 0 | 0.1164 | 0 | 0 | 0 | 0 | 0 | 0.503 | 0 | 0 | 0.2355 | 0 | 0 | 0 | 0 | 0.0281 | 0 | 0 | 0 | 0 | 0 | 0 | 7.54 | met | -5.785847719 | 0.317361893 | 6.103209612 | -5.468485826 | -17927.561 | 5.7721 | 0.233 | 0.4642857 | 1.284848 | 1.9302 | 0.453 | 0.13 | 0.172 | 500 | 0.5 | 10 | 3 | 0 | 0 | 0 | 0 | 0 | 0 | [10 empty] | 0.03 | -5.058894
0.117 | 0 | 0 | 0 | 0 | 0 | 0 | 0 | 0 | 0 | 0 | 0 | 0.1164 | 0 | 0 | 0 | 0 | 0 | 0.503 | 0 | 0 | 0.2355 | 0 | 0 | 0 | 0 | 0.0281 | 0 | 0 | 0 | 0 | 0 | 0 | 7.54 | met | -5.785847719 | 0.317361893 | 6.103209612 | -5.468485826 | -17927.561 | 5.7721 | 0.233 | 0.4642857 | 1.284848 | 1.9302 | 0.453 | 0.13 | 0.172 | 500 | 0.5 | 10 | 7 | 0 | 0 | 0 | 0 | 0 | 0 | [10 empty] | 0.3608 | -1.470729
0.117 | 0 | 0 | 0 | 0 | 0 | 0 | 0 | 0 | 0 | 0 | 0 | 0.1164 | 0 | 0 | 0 | 0 | 0 | 0.503 | 0 | 0 | 0.2355 | 0 | 0 | 0 | 0 | 0.0281 | 0 | 0 | 0 | 0 | 0 | 0 | 7.54 | met | -5.785847719 | 0.317361893 | 6.103209612 | -5.468485826 | -17927.561 | 5.7721 | 0.233 | 0.4642857 | 1.284848 | 1.9302 | 0.453 | 0.13 | 0.172 | 500 | 0.5 | 10 | 9 | 0 | 0 | 0 | 0 | 0 | 0 | [10 empty] | 0.2492 | -2.004624
0.117 | 0 | 0 | 0 | 0 | 0 | 0 | 0 | 0 | 0 | 0 | 0 | 0.1164 | 0 | 0 | 0 | 0 | 0 | 0.503 | 0 | 0 | 0.2355 | 0 | 0 | 0 | 0 | 0.0281 | 0 | 0 | 0 | 0 | 0 | 0 | 7.54 | met | -5.785847719 | 0.317361893 | 6.103209612 | -5.468485826 | -17927.561 | 5.7721 | 0.233 | 0.4642857 | 1.284848 | 1.9302 | 0.453 | 0.13 | 0.172 | 300 | 0.5 | 10 | 5 | 0 | 0 | 0 | 0 | 0 | 0 | [10 empty] | 0.0231 | -5.435963
0.117 | 0 | 0 | 0 | 0 | 0 | 0 | 0 | 0 | 0 | 0 | 0 | 0.1164 | 0 | 0 | 0 | 0 | 0 | 0.503 | 0 | 0 | 0.2355 | 0 | 0 | 0 | 0 | 0.0281 | 0 | 0 | 0 | 0 | 0 | 0 | 7.54 | met | -5.785847719 | 0.317361893 | 6.103209612 | -5.468485826 | -17927.561 | 5.7721 | 0.233 | 0.4642857 | 1.284848 | 1.9302 | 0.453 | 0.13 | 0.172 | 1000 | 0.5 | 10 | 5 | 0 | 0 | 0 | 0 | 0 | 0 | [10 empty] | 0.0392 | -4.673003
0.117 | 0 | 0 | 0 | 0 | 0 | 0 | 0 | 0 | 0 | 0 | 0 | 0.1164 | 0 | 0 | 0 | 0 | 0 | 0.503 | 0 | 0 | 0.2355 | 0 | 0 | 0 | 0 | 0.0281 | 0 | 0 | 0 | 0 | 0 | 0 | 7.54 | met | -5.785847719 | 0.317361893 | 6.103209612 | -5.468485826 | -17927.561 | 5.7721 | 0.233 | 0.4642857 | 1.284848 | 1.9302 | 0.453 | 0.13 | 0.172 | 500 | 0.5 | 5 | 5 | 0 | 0 | 0 | 0 | 0 | 0 | [10 empty] | 0.0372 | -4.748554
0.117 | 0 | 0 | 0 | 0 | 0 | 0 | 0 | 0 | 0 | 0 | 0 | 0.1164 | 0 | 0 | 0 | 0 | 0 | 0.503 | 0 | 0 | 0.2355 | 0 | 0 | 0 | 0 | 0.0281 | 0 | 0 | 0 | 0 | 0 | 0 | 7.54 | met | -5.785847719 | 0.317361893 | 6.103209612 | -5.468485826 | -17927.561 | 5.7721 | 0.233 | 0.4642857 | 1.284848 | 1.9302 | 0.453 | 0.13 | 0.172 | 500 | 0.5 | 20 | 5 | 0 | 0 | 0 | 0 | 0 | 0 | [10 empty] | 0.021 | -5.573467
0.117 | 0 | 0 | 0 | 0 | 0 | 0 | 0 | 0 | 0 | 0 | 0 | 0.1164 | 0 | 0 | 0 | 0 | 0 | 0.503 | 0 | 0 | 0.2355 | 0 | 0 | 0 | 0 | 0.0281 | 0 | 0 | 0 | 0 | 0 | 0 | 7.54 | met | -5.785847719 | 0.317361893 | 6.103209612 | -5.468485826 | -17927.561 | 5.7721 | 0.233 | 0.4642857 | 1.284848 | 1.9302 | 0.453 | 0.13 | 0.172 | 500 | 0.5 | 10 | 5 | 5 | 0 | 0 | 0 | 0 | 0 | [10 empty] | 0.0323 | -4.952322
0.117 | 0 | 0 | 0 | 0 | 0 | 0 | 0 | 0 | 0 | 0 | 0 | 0.1164 | 0 | 0 | 0 | 0 | 0 | 0.503 | 0 | 0 | 0.2355 | 0 | 0 | 0 | 0 | 0.0281 | 0 | 0 | 0 | 0 | 0 | 0 | 7.54 | met | -5.785847719 | 0.317361893 | 6.103209612 | -5.468485826 | -17927.561 | 5.7721 | 0.233 | 0.4642857 | 1.284848 | 1.9302 | 0.453 | 0.13 | 0.172 | 500 | 0.5 | 10 | 5 | 0 | 0 | 0 | 5 | 0 | 0 | [10 empty] | 0.0331 | -4.917025
0.117 | 0 | 0 | 0 | 0 | 0 | 0 | 0 | 0 | 0 | 0 | 0 | 0.1164 | 0 | 0 | 0 | 0 | 0 | 0.503 | 0 | 0 | 0.2355 | 0 | 0 | 0 | 0 | 0.0281 | 0 | 0 | 0 | 0 | 0 | 0 | 7.54 | met | -5.785847719 | 0.317361893 | 6.103209612 | -5.468485826 | -17927.561 | 5.7721 | 0.233 | 0.4642857 | 1.284848 | 1.9302 | 0.453 | 0.13 | 0.172 | 500 | 0.5 | 10 | 5 | 0 | 5 | 0 | 0 | 0 | 0 | [10 empty] | 0.0302 | -5.049308
0.117 | 0 | 0 | 0 | 0 | 0 | 0 | 0 | 0 | 0 | 0 | 0 | 0.1164 | 0 | 0 | 0 | 0 | 0 | 0.503 | 0 | 0 | 0.2355 | 0 | 0 | 0 | 0 | 0.0281 | 0 | 0 | 0 | 0 | 0 | 0 | 7.54 | met | -5.785847719 | 0.317361893 | 6.103209612 | -5.468485826 | -17927.561 | 5.7721 | 0.233 | 0.4642857 | 1.284848 | 1.9302 | 0.453 | 0.13 | 0.172 | 500 | 0.5 | 10 | 5 | 0 | 0 | 0 | 0 | 5 | 0 | [10 empty] | 0.0116 | -6.429731
0.117 | 0 | 0 | 0 | 0 | 0 | 0 | 0 | 0 | 0 | 0 | 0 | 0.1164 | 0 | 0 | 0 | 0 | 0 | 0.503 | 0 | 0 | 0.2355 | 0 | 0 | 0 | 0 | 0.0281 | 0 | 0 | 0 | 0 | 0 | 0 | 7.54 | met | -5.785847719 | 0.317361893 | 6.103209612 | -5.468485826 | -17927.561 | 5.7721 | 0.233 | 0.4642857 | 1.284848 | 1.9302 | 0.453 | 0.13 | 0.172 | 500 | 0.5 | 10 | 5 | 0 | 0 | 0 | 0 | 0 | 0 | [25 empty] | 0.7538 | 17.6277 | 0.6726 | 24.6958 | 0.6544 | 47.5733 | 0.6503 | 74.8373 | 0.6369 | 104.597
0.117 | 0 | 0 | 0 | 0 | 0 | 0 | 0 | 0 | 0 | 0 | 0 | 0.1164 | 0 | 0 | 0 | 0 | 0 | 0.503 | 0 | 0 | 0.2355 | 0 | 0 | 0 | 0 | 0.0281 | 0 | 0 | 0 | 0 | 0 | 0 | 7.54 | met | -5.785847719 | 0.317361893 | 6.103209612 | -5.468485826 | -17927.561 | 5.7721 | 0.233 | 0.4642857 | 1.284848 | 1.9302 | 0.453 | 0.13 | 0.172 | 500 | 0.5 | 10 | 5 | 0 | 0 | 0 | 0 | 0 | 0 | [12 empty] | 0.6933 | 16.2349 | 0.4585 | 19.7673 | 0.3356 | 36.9822 | 0.2967 | 67.5077 | 0.2809 | 96.9428
0 | 0 | 0 | 0 | 0 | 0 | 0 | 0 | 0 | 0 | 0 | 0 | 0 | 0 | 0 | 0 | 0 | 0.0262 | 0.0977 | 0 | 0 | 0.2974 | 0 | 0 | 0 | 0 | 0 | 0.4621 | 0 | 0.1165 | 0 | 0 | 4 | 29.521 | 4-cp | -6.38614959 | -0.844874339 | 5.541275251 | -7.231023929 | -24124.347 | 2.2852 | 0.281 | 0.8043478 | 2.53125 | 1.4126 | 0.127 | 0.239 | 0.183 | 150 | 4.0991 | 25 | 7 | 0 | 0 | 0 | 0 | 0 | 0 | [10 empty] | 0.7607 | -0.3946005
0 | 0 | 0 | 0 | 0 | 0 | 0 | 0 | 0 | 0 | 0 | 0 | 0 | 0 | 0 | 0 | 0 | 0.0262 | 0.0977 | 0 | 0 | 0.2974 | 0 | 0 | 0 | 0 | 0 | 0.4621 | 0 | 0.1165 | 0 | 0 | 4 | 29.521 | 4-cp | -6.38614959 | -0.844874339 | 5.541275251 | -7.231023929 | -24124.347 | 2.2852 | 0.281 | 0.8043478 | 2.53125 | 1.4126 | 0.127 | 0.239 | 0.183 | 50 | 4.0991 | 25 | 7 | 0 | 0 | 0 | 0 | 0 | 0 | 0.8734491 | 0.7985563 | 0.5260546 | 9.928942 | 0.3622829 | 19.94755 | 0.2282878 | 29.96278 | 0.07444169 | 59.98026 | 0.04093443 | -4.610542
0 | 0 | 0 | 0 | 0 | 0 | 0 | 0 | 0 | 0 | 0 | 0 | 0 | 0 | 0 | 0 | 0 | 0.0262 | 0.0977 | 0 | 0 | 0.2974 | 0 | 0 | 0 | 0 | 0 | 0.4621 | 0 | 0.1165 | 0 | 0 | 4 | 29.521 | 4-cp | -6.38614959 | -0.844874339 | 5.541275251 | -7.231023929 | -24124.347 | 2.2852 | 0.281 | 0.8043478 | 2.53125 | 1.4126 | 0.127 | 0.239 | 0.183 | 100 | 4.0991 | 25 | 7 | 0 | 0 | 0 | 0 | 0 | 0 | 0.8337469 | 1.030341 | 0.4367246 | 5.166366 | 0.2282878 | 17.69005 | 0.1488834 | 32.69908 | 0.06451613 | 58.16321 | 0.04102739 | -4.607269
0 | 0 | 0 | 0 | 0 | 0 | 0 | 0 | 0 | 0 | 0 | 0 | 0 | 0 | 0 | 0 | 0 | 0.0262 | 0.0977 | 0 | 0 | 0.2974 | 0 | 0 | 0 | 0 | 0 | 0.4621 | 0 | 0.1165 | 0 | 0 | 4 | 29.521 | 4-cp | -6.38614959 | -0.844874339 | 5.541275251 | -7.231023929 | -24124.347 | 2.2852 | 0.281 | 0.8043478 | 2.53125 | 1.4126 | 0.127 | 0.239 | 0.183 | 150 | 4.0991 | 50 | 7 | 0 | 0 | 0 | 0 | 0 | 0 | 0.8150922 | 1.21802 | 0.4312525 | 4.886574 | 0.2318244 | 14.57882 | 0.09232654 | 24.81393 | 0.01973375 | 41.08564 | 0.08962272 | -3.479992
0 | 0 | 0 | 0 | 0 | 0 | 0 | 0 | 0 | 0 | 0 | 0 | 0 | 0 | 0 | 0 | 0 | 0.0262 | 0.0977 | 0 | 0 | 0.2974 | 0 | 0 | 0 | 0 | 0 | 0.4621 | 0 | 0.1165 | 0 | 0 | 4 | 29.521 | 4-cp | -6.38614959 | -0.844874339 | 5.541275251 | -7.231023929 | -24124.347 | 2.2852 | 0.281 | 0.8043478 | 2.53125 | 1.4126 | 0.127 | 0.239 | 0.183 | 150 | 4.0991 | 75 | 7 | 0 | 0 | 0 | 0 | 0 | 0 | 0.7911156 | 1.110765 | 0.3569204 | 4.674962 | 0.1911271 | 12.82505 | 0.08498294 | 28.551 | 0.03845732 | 52.62205 | 0.0537259 | -4.218239
0 | 0 | 0 | 0 | 0 | 0 | 0 | 0 | 0 | 0 | 0 | 0 | 0 | 0 | 0 | 0 | 0 | 0.0262 | 0.0977 | 0 | 0 | 0.2974 | 0 | 0 | 0 | 0 | 0 | 0.4621 | 0 | 0.1165 | 0 | 0 | 4 | 29.521 | 4-cp | -6.38614959 | -0.844874339 | 5.541275251 | -7.231023929 | -24124.347 | 2.2852 | 0.281 | 0.8043478 | 2.53125 | 1.4126 | 0.127 | 0.239 | 0.183 | 150 | 4.0991 | 25 | 5 | 0 | 0 | 0 | 0 | 0 | 0 | 0.8784522 | 2.543001 | 0.3901282 | 10.08083 | 0.2234417 | 20.42475 | 0.1290816 | 36.6302 | 0.07975943 | 51.87613 | 0.04546776 | -4.459012
0 | 0 | 0 | 0 | 0 | 0 | 0 | 0 | 0 | 0 | 0 | 0 | 0 | 0 | 0 | 0 | 0 | 0.0262 | 0.0977 | 0 | 0 | 0.2974 | 0 | 0 | 0 | 0 | 0 | 0.4621 | 0 | 0.1165 | 0 | 0 | 4 | 29.521 | 4-cp | -6.38614959 | -0.844874339 | 5.541275251 | -7.231023929 | -24124.347 | 2.2852 | 0.281 | 0.8043478 | 2.53125 | 1.4126 | 0.127 | 0.239 | 0.183 | 150 | 4.0991 | 25 | 7 | 10 | 0 | 0 | 0 | 0 | 0 | 0.8069164 | 0.419201 | 0.1181556 | 2.95041 | 0.02881844 | 11.3598 | 0 | 20.57364 | 0 | 33.03413
0 | 0 | 0 | 0 | 0 | 0 | 0 | 0 | 0 | 0 | 0 | 0 | 0 | 0 | 0 | 0 | 0 | 0.0262 | 0.0977 | 0 | 0 | 0.2974 | 0 | 0 | 0 | 0 | 0 | 0.4621 | 0 | 0.1165 | 0 | 0 | 4 | 29.521 | 4-cp | -6.38614959 | -0.844874339 | 5.541275251 | -7.231023929 | -24124.347 | 2.2852 | 0.281 | 0.8043478 | 2.53125 | 1.4126 | 0.127 | 0.239 | 0.183 | 150 | 4.0991 | 25 | 7 | 0 | 10 | 0 | 0 | 0 | 0 | 0.7636888 | 0.4250558 | 0.2363112 | 3.476168 | 0.1354467 | 9.584637 | 0.04610951 | 20.43195 | 0.002881844 | 32.62742 | 0.1567627 | -2.673346
0 | 0 | 0 | 0 | 0 | 0 | 0 | 0 | 0 | 0 | 0 | 0 | 0 | 0 | 0 | 0 | 0 | 0.0262 | 0.0977 | 0 | 0 | 0.2974 | 0 | 0 | 0 | 0 | 0 | 0.4621 | 0 | 0.1165 | 0 | 0 | 4 | 29.521 | 4-cp | -6.38614959 | -0.844874339 | 5.541275251 | -7.231023929 | -24124.347 | 2.2852 | 0.281 | 0.8043478 | 2.53125 | 1.4126 | 0.127 | 0.239 | 0.183 | 150 | 4.0991 | 25 | 7 | 0 | 0 | 0 | 0 | 0 | 0 | [25 empty] | 0.9583 | 0.5042 | 0.7583 | 4.847 | 0.725 | 12.5589 | 0.6917 | 19.8423 | 0.6639 | 26.9117
0 | 0 | 0 | 0 | 0 | 0 | 0 | 0 | 0 | 0 | 0 | 0 | 0 | 0 | 0 | 0 | 0 | 0.0262 | 0.0977 | 0 | 0 | 0.2974 | 0 | 0 | 0 | 0 | 0 | 0.4621 | 0 | 0.1165 | 0 | 0 | 4 | 29.521 | 4-cp | -6.38614959 | -0.844874339 | 5.541275251 | -7.231023929 | -24124.347 | 2.2852 | 0.281 | 0.8043478 | 2.53125 | 1.4126 | 0.127 | 0.239 | 0.183 | 150 | 4.0991 | 25 | 7 | 0 | 0 | 0 | 0 | 0 | 0 | [12 empty] | 0.9111 | 1.4294 | 0.6361 | 4.8383 | 0.5222 | 12.8302 | 0.4889 | 19.6135 | 0.4333 | 26.1095
0.0211 | 0 | 0 | 0 | 0 | 0 | 0 | 0 | 0 | 0 | 0 | 0 | 0 | 0 | 0 | 0 | 0 | 0 | 0.8898 | 0.0251 | 0 | 0.0641 | 0 | 0 | 0 | 0 | 0 | 0 | 0 | 0 | 0 | 0 | 4 | 68.12 | mo | -5.346036326 | -2.082049665 | 3.263986661 | -7.428085991 | -54812.318 | 7.4033 | 0.120368 | 0.5232121 | 12.05263 | 1.4675 | 0.098 | 0.063 | 0.066 | 100 | 0.3 | 65.466 | 3 | 0 | 0 | 0 | 0 | 0 | 0 | 94.32624 | 0.5113636 | 57.0922 | 5.113636 | 39.71631 | 15 | 26.95035 | 25.39773 | 15.95745 | 44.82955 | 0.03754008 | -4.735425
0.0211 | 0 | 0 | 0 | 0 | 0 | 0 | 0 | 0 | 0 | 0 | 0 | 0 | 0 | 0 | 0 | 0 | 0 | 0.8898 | 0.0251 | 0 | 0.0641 | 0 | 0 | 0 | 0 | 0 | 0 | 0 | 0 | 0 | 0 | 4 | 68.12 | mo | -5.346036326 | -2.082049665 | 3.263986661 | -7.428085991 | -54812.318 | 7.4033 | 0.120368 | 0.5232121 | 12.05263 | 1.4675 | 0.098 | 0.063 | 0.066 | 100 | 0.3 | 65.466 | 9 | 0 | 0 | 0 | 0 | 0 | 0 | 87.94326 | 1.534091 | 56.02837 | 8.352273 | 39.71631 | 19.43182 | 30.14184 | 31.19318 | 24.46809 | 45 | 0.02808888 | -5.153857
0.0211 | 0 | 0 | 0 | 0 | 0 | 0 | 0 | 0 | 0 | 0 | 0 | 0 | 0 | 0 | 0 | 0 | 0 | 0.8898 | 0.0251 | 0 | 0.0641 | 0 | 0 | 0 | 0 | 0 | 0 | 0 | 0 | 0 | 0 | 4 | 68.12 | mo | -5.346036326 | -2.082049665 | 3.263986661 | -7.428085991 | -54812.318 | 7.4033 | 0.120368 | 0.5232121 | 12.05263 | 1.4675 | 0.098 | 0.063 | 0.066 | 100 | 0.3 | 65.466 | 7 | 0 | 0 | 0 | 0 | 0 | 0 | [25 empty] | 88.8412 | 0.8136 | 20.1717 | 8.5424 | 9.8712 | 20.1356 | 9.4421 | 33.9661 | 8.5837 | 52.0678
0.0211 | 0 | 0 | 0 | 0 | 0 | 0 | 0 | 0 | 0 | 0 | 0 | 0 | 0 | 0 | 0 | 0 | 0 | 0.8898 | 0.0251 | 0 | 0.0641 | 0 | 0 | 0 | 0 | 0 | 0 | 0 | 0 | 0 | 0 | 4 | 68.12 | mo | -5.346036326 | -2.082049665 | 3.263986661 | -7.428085991 | -54812.318 | 7.4033 | 0.120368 | 0.5232121 | 12.05263 | 1.4675 | 0.098 | 0.063 | 0.066 | 100 | 0.3 | 65.466 | 7 | 0 | 0 | 0 | 0 | 0 | 0 | [12 empty] | 76.3948 | 3.0508 | 31.3305 | 16.4746 | 16.7382 | 29.4915 | 12.8755 | 43.7288 | 12.0172 | 55.9322
0.0174 | 0.0214 | 0 | 0 | 0 | 0 | 0 | 0 | 0 | 0 | 0 | 0 | 0 | 0 | 0 | 0 | 0 | 0 | 0.8148 | 0.012 | 0 | 0.1344 | 0 | 0 | 0 | 0 | 0 | 0 | 0 | 0 | 0 | 0 | 2 | 620.3 | 4-cp | -6.38614959 | -0.844874339 | 5.541275251 | -7.231023929 | -24124.347 | 2.2852 | 0.281 | 0.8043478 | 2.53125 | 1.4126 | 0.127 | 0.239 | 0.183 | 100 | 0.488 | 20 | 4.3 | 0 | 0 | 0 | 0 | 0 | 0 | [10 empty] | 0.3044 | -1.71596
0.0174 | 0.0214 | 0 | 0 | 0 | 0 | 0 | 0 | 0 | 0 | 0 | 0 | 0 | 0 | 0 | 0 | 0 | 0 | 0.8148 | 0.012 | 0 | 0.1344 | 0 | 0 | 0 | 0 | 0 | 0 | 0 | 0 | 0 | 0 | 2 | 620.3 | 4-cp | -6.38614959 | -0.844874339 | 5.541275251 | -7.231023929 | -24124.347 | 2.2852 | 0.281 | 0.8043478 | 2.53125 | 1.4126 | 0.127 | 0.239 | 0.183 | 100 | 0.488 | 20 | 2.3 | 0 | 0 | 0 | 0 | 0 | 0 | 88.82953 | 0.1003387 | 23.58353 | 3.365398 | 5.908189 | 10.34587 | 1.762122 | 23.74388 | 0.2346238 | 38.60553 | 0.1413842 | -2.822307
0.0174 | 0.0214 | 0 | 0 | 0 | 0 | 0 | 0 | 0 | 0 | 0 | 0 | 0 | 0 | 0 | 0 | 0 | 0 | 0.8148 | 0.012 | 0 | 0.1344 | 0 | 0 | 0 | 0 | 0 | 0 | 0 | 0 | 0 | 0 | 2 | 620.3 | 4-cp | -6.38614959 | -0.844874339 | 5.541275251 | -7.231023929 | -24124.347 | 2.2852 | 0.281 | 0.8043478 | 2.53125 | 1.4126 | 0.127 | 0.239 | 0.183 | 100 | 0.488 | 20 | 6.1 | 0 | 0 | 0 | 0 | 0 | 0 | 67.44456 | 0.4381035 | 32.09388 | 3.027634 | 9.617829 | 9.670342 | 4.380691 | 18.6774 | 0.2346238 | 31.62505 | 0.1708436 | -2.549252
0.0174 | 0.0214 | 0 | 0 | 0 | 0 | 0 | 0 | 0 | 0 | 0 | 0 | 0 | 0 | 0 | 0 | 0 | 0 | 0.8148 | 0.012 | 0 | 0.1344 | 0 | 0 | 0 | 0 | 0 | 0 | 0 | 0 | 0 | 0 | 2 | 620.3 | 4-cp | -6.38614959 | -0.844874339 | 5.541275251 | -7.231023929 | -24124.347 | 2.2852 | 0.281 | 0.8043478 | 2.53125 | 1.4126 | 0.127 | 0.239 | 0.183 | 100 | 0.488 | 20 | 4.3 | 5 | 0 | 0 | 0 | 0 | 0 | 80.06221 | 0.3726518 | 36.75173 | 2.167779 | 6.946665 | 9.108936 | 2.056772 | 22.15352 | 0.193956 | 36.75389 | 0.1545257 | -2.694081
0.0174 | 0.0214 | 0 | 0 | 0 | 0 | 0 | 0 | 0 | 0 | 0 | 0 | 0 | 0 | 0 | 0 | 0 | 0 | 0.8148 | 0.012 | 0 | 0.1344 | 0 | 0 | 0 | 0 | 0 | 0 | 0 | 0 | 0 | 0 | 2 | 620.3 | 4-cp | -6.38614959 | -0.844874339 | 5.541275251 | -7.231023929 | -24124.347 | 2.2852 | 0.281 | 0.8043478 | 2.53125 | 1.4126 | 0.127 | 0.239 | 0.183 | 100 | 0.488 | 20 | 4.3 | 0 | 5 | 0 | 0 | 0 | 0 | 80.29506 | 0.4923269 | 50.9557 | 3.36453 | 36.98458 | 11.02374 | 27.90335 | 23.35027 | 19.52068 | 40.94252 | 0.03093013 | -5.014843
0.0174 | 0.0214 | 0 | 0 | 0 | 0 | 0 | 0 | 0 | 0 | 0 | 0 | 0 | 0 | 0 | 0 | 0 | 0 | 0.8148 | 0.012 | 0 | 0.1344 | 0 | 0 | 0 | 0 | 0 | 0 | 0 | 0 | 0 | 0 | 2 | 620.3 | 4-cp | -6.38614959 | -0.844874339 | 5.541275251 | -7.231023929 | -24124.347 | 2.2852 | 0.281 | 0.8043478 | 2.53125 | 1.4126 | 0.127 | 0.239 | 0.183 | 100 | 0.488 | 20 | 4.3 | 0 | 0 | 0 | 5 | 0 | 0 | 77.73369 | 0.3726518 | 24.64342 | 3.244855 | 7.412369 | 11.50244 | 3.453885 | 27.17988 | 1.82392 | 40.22447 | 0.08372655 | -3.578171
0.0174 | 0.0214 | 0 | 0 | 0 | 0 | 0 | 0 | 0 | 0 | 0 | 0 | 0 | 0 | 0 | 0 | 0 | 0 | 0.8148 | 0.012 | 0 | 0.1344 | 0 | 0 | 0 | 0 | 0 | 0 | 0 | 0 | 0 | 0 | 2 | 620.3 | 4-cp | -6.38614959 | -0.844874339 | 5.541275251 | -7.231023929 | -24124.347 | 2.2852 | 0.281 | 0.8043478 | 2.53125 | 1.4126 | 0.127 | 0.239 | 0.183 | 100 | 0.488 | 20 | 4.3 | 0 | 0 | 0 | 0 | 0 | 0 | [35 empty] | 0.1056
0.0174 | 0.0214 | 0 | 0 | 0 | 0 | 0 | 0 | 0 | 0 | 0 | 0 | 0 | 0 | 0 | 0 | 0 | 0 | 0.8148 | 0.012 | 0 | 0.1344 | 0 | 0 | 0 | 0 | 0 | 0 | 0 | 0 | 0 | 0 | 2 | 620.3 | 4-cp | -6.38614959 | -0.844874339 | 5.541275251 | -7.231023929 | -24124.347 | 2.2852 | 0.281 | 0.8043478 | 2.53125 | 1.4126 | 0.127 | 0.239 | 0.183 | 100 | 0.488 | 20 | 4.3 | 0 | 0 | 0 | 0 | 0 | 0 | [22 empty] | 0.2148
0 | 0.5084 | 0 | 0 | 0 | 0 | 0 | 0 | 0 | 0 | 0 | 0 | 0 | 0 | 0 | 0 | 0 | 0 | 0.1828 | 0 | 0 | 0.3089 | 0 | 0 | 0 | 0 | 0 | 0 | 0 | 0 | 0 | 0 | 0 | 71 | 2,4-dcp | -6.575293251 | -1.143487853 | 5.431805398 | -7.718781104 | -34393.382 | 2.9258 | 0.284 | 0.7321429 | 3.422222 | 1.4045 | 0.154 | 0.214 | 0.168 | 200 | 0.6507 | 10 |  | 0 | 0 | 0 | 0 | 0 | 0 | [10 empty] | 0.71 | -0.4941091
0 | 0.5084 | 0 | 0 | 0 | 0 | 0 | 0 | 0 | 0 | 0 | 0 | 0 | 0 | 0 | 0 | 0 | 0 | 0.1828 | 0 | 0 | 0.3089 | 0 | 0 | 0 | 0 | 0 | 0 | 0 | 0 | 0 | 0 | 0 | 71 | 2,4-dcp | -6.575293251 | -1.143487853 | 5.431805398 | -7.718781104 | -34393.382 | 2.9258 | 0.284 | 0.7321429 | 3.422222 | 1.4045 | 0.154 | 0.214 | 0.168 | 100 | 0.6507 | 10 |  | 0 | 0 | 0 | 0 | 0 | 0 | [10 empty] | 0.3 | -1.736966
0 | 0.5084 | 0 | 0 | 0 | 0 | 0 | 0 | 0 | 0 | 0 | 0 | 0 | 0 | 0 | 0 | 0 | 0 | 0.1828 | 0 | 0 | 0.3089 | 0 | 0 | 0 | 0 | 0 | 0 | 0 | 0 | 0 | 0 | 0 | 71 | 2,4-dcp | -6.575293251 | -1.143487853 | 5.431805398 | -7.718781104 | -34393.382 | 2.9258 | 0.284 | 0.7321429 | 3.422222 | 1.4045 | 0.154 | 0.214 | 0.168 | 300 | 0.6507 | 10 |  | 0 | 0 | 0 | 0 | 0 | 0 | [10 empty] | 1.02 | 0.02856915
0 | 0.5084 | 0 | 0 | 0 | 0 | 0 | 0 | 0 | 0 | 0 | 0 | 0 | 0 | 0 | 0 | 0 | 0 | 0.1828 | 0 | 0 | 0.3089 | 0 | 0 | 0 | 0 | 0 | 0 | 0 | 0 | 0 | 0 | 0 | 71 | 2,4-dcp | -6.575293251 | -1.143487853 | 5.431805398 | -7.718781104 | -34393.382 | 2.9258 | 0.284 | 0.7321429 | 3.422222 | 1.4045 | 0.154 | 0.214 | 0.168 | 200 | 0.3253 | 10 |  | 0 | 0 | 0 | 0 | 0 | 0 | [10 empty] | 0.59 | -0.7612131
0 | 0.5084 | 0 | 0 | 0 | 0 | 0 | 0 | 0 | 0 | 0 | 0 | 0 | 0 | 0 | 0 | 0 | 0 | 0.1828 | 0 | 0 | 0.3089 | 0 | 0 | 0 | 0 | 0 | 0 | 0 | 0 | 0 | 0 | 0 | 71 | 2,4-dcp | -6.575293251 | -1.143487853 | 5.431805398 | -7.718781104 | -34393.382 | 2.9258 | 0.284 | 0.7321429 | 3.422222 | 1.4045 | 0.154 | 0.214 | 0.168 | 200 | 0.976 | 10 |  | 0 | 0 | 0 | 0 | 0 | 0 | [10 empty] | 1.16 | 0.2141248
0 | 0.5084 | 0 | 0 | 0 | 0 | 0 | 0 | 0 | 0 | 0 | 0 | 0 | 0 | 0 | 0 | 0 | 0 | 0.1828 | 0 | 0 | 0.3089 | 0 | 0 | 0 | 0 | 0 | 0 | 0 | 0 | 0 | 0 | 0 | 71 | 2,4-dcp | -6.575293251 | -1.143487853 | 5.431805398 | -7.718781104 | -34393.382 | 2.9258 | 0.284 | 0.7321429 | 3.422222 | 1.4045 | 0.154 | 0.214 | 0.168 | 200 | 0.6507 | 10 | 3 | 0 | 0 | 0 | 0 | 0 | 0 | [10 empty] | 0.49 | -1.029146
0 | 0.5084 | 0 | 0 | 0 | 0 | 0 | 0 | 0 | 0 | 0 | 0 | 0 | 0 | 0 | 0 | 0 | 0 | 0.1828 | 0 | 0 | 0.3089 | 0 | 0 | 0 | 0 | 0 | 0 | 0 | 0 | 0 | 0 | 0 | 71 | 2,4-dcp | -6.575293251 | -1.143487853 | 5.431805398 | -7.718781104 | -34393.382 | 2.9258 | 0.284 | 0.7321429 | 3.422222 | 1.4045 | 0.154 | 0.214 | 0.168 | 200 | 0.6507 | 10 | 5 | 0 | 0 | 0 | 0 | 0 | 0 | [10 empty] | 0.56 | -0.8365013
0 | 0.5084 | 0 | 0 | 0 | 0 | 0 | 0 | 0 | 0 | 0 | 0 | 0 | 0 | 0 | 0 | 0 | 0 | 0.1828 | 0 | 0 | 0.3089 | 0 | 0 | 0 | 0 | 0 | 0 | 0 | 0 | 0 | 0 | 0 | 71 | 2,4-dcp | -6.575293251 | -1.143487853 | 5.431805398 | -7.718781104 | -34393.382 | 2.9258 | 0.284 | 0.7321429 | 3.422222 | 1.4045 | 0.154 | 0.214 | 0.168 | 200 | 0.6507 | 10 | 7 | 0 | 0 | 0 | 0 | 0 | 0 | [10 empty] | 0.62 | -0.6896599
0 | 0.5084 | 0 | 0 | 0 | 0 | 0 | 0 | 0 | 0 | 0 | 0 | 0 | 0 | 0 | 0 | 0 | 0 | 0.1828 | 0 | 0 | 0.3089 | 0 | 0 | 0 | 0 | 0 | 0 | 0 | 0 | 0 | 0 | 0 | 71 | 2,4-dcp | -6.575293251 | -1.143487853 | 5.431805398 | -7.718781104 | -34393.382 | 2.9258 | 0.284 | 0.7321429 | 3.422222 | 1.4045 | 0.154 | 0.214 | 0.168 | 200 | 0.6507 | 10 | 9 | 0 | 0 | 0 | 0 | 0 | 0 | [10 empty] | 0.57 | -0.8109662
0 | 0.5084 | 0 | 0 | 0 | 0 | 0 | 0 | 0 | 0 | 0 | 0 | 0 | 0 | 0 | 0 | 0 | 0 | 0.1828 | 0 | 0 | 0.3089 | 0 | 0 | 0 | 0 | 0 | 0 | 0 | 0 | 0 | 0 | 0 | 71 | 2,4-dcp | -6.575293251 | -1.143487853 | 5.431805398 | -7.718781104 | -34393.382 | 2.9258 | 0.284 | 0.7321429 | 3.422222 | 1.4045 | 0.154 | 0.214 | 0.168 | 200 | 0.6507 | 10 |  | 0 | 0 | 0 | 0 | 0 | 0 | [35 empty] | 0.59
0 | 0.5084 | 0 | 0 | 0 | 0 | 0 | 0 | 0 | 0 | 0 | 0 | 0 | 0 | 0 | 0 | 0 | 0 | 0.1828 | 0 | 0 | 0.3089 | 0 | 0 | 0 | 0 | 0 | 0 | 0 | 0 | 0 | 0 | 0 | 71 | 2,4-dcp | -6.575293251 | -1.143487853 | 5.431805398 | -7.718781104 | -34393.382 | 2.9258 | 0.284 | 0.7321429 | 3.422222 | 1.4045 | 0.154 | 0.214 | 0.168 | 200 | 0.6507 | 10 |  | 0 | 0 | 0 | 0 | 0 | 0 | [22 empty] | 0.6
0 | 0 | 0 | 0 | 0 | 0 | 0 | 0 | 0 | 0 | 0 | 0 | 0 | 0 | 0 | 0 | 0 | 0 | 0.6101 | 0.3256 | 0 | 0.0643 | 0 | 0 | 0 | 0 | 0 | 0 | 0 | 0 | 0 | 0 | 5,7 | 656.28 | nor | -5.938038842 | -1.671734996 | 4.266303846 | -7.609773838 | -47672.822 | 9.4535 | 0.278 | 0.6 | 4.666667 | 1.7973 | 0.127 | 0.1 | 0.076 | 40 | 1 | 10 |  | 0 | 0 | 0 | 0 | 0 | 0 | [10 empty] | 0.1703 | -2.55385
0 | 0 | 0 | 0 | 0 | 0 | 0 | 0 | 0 | 0 | 0 | 0 | 0 | 0 | 0 | 0 | 0 | 0 | 0.6101 | 0.3256 | 0 | 0.0643 | 0 | 0 | 0 | 0 | 0 | 0 | 0 | 0 | 0 | 0 | 5,7 | 656.28 | nor | -5.938038842 | -1.671734996 | 4.266303846 | -7.609773838 | -47672.822 | 9.4535 | 0.278 | 0.6 | 4.666667 | 1.7973 | 0.127 | 0.1 | 0.076 | 40 | 1 | 10 | 3 | 0 | 0 | 0 | 0 | 0 | 0 | [10 empty] | 0.1342 | -2.897543
0 | 0 | 0 | 0 | 0 | 0 | 0 | 0 | 0 | 0 | 0 | 0 | 0 | 0 | 0 | 0 | 0 | 0 | 0.6101 | 0.3256 | 0 | 0.0643 | 0 | 0 | 0 | 0 | 0 | 0 | 0 | 0 | 0 | 0 | 5,7 | 656.28 | nor | -5.938038842 | -1.671734996 | 4.266303846 | -7.609773838 | -47672.822 | 9.4535 | 0.278 | 0.6 | 4.666667 | 1.7973 | 0.127 | 0.1 | 0.076 | 40 | 1 | 10 | 5 | 0 | 0 | 0 | 0 | 0 | 0 | [10 empty] | 0.1295 | -2.948976
0 | 0 | 0 | 0 | 0 | 0 | 0 | 0 | 0 | 0 | 0 | 0 | 0 | 0 | 0 | 0 | 0 | 0 | 0.6101 | 0.3256 | 0 | 0.0643 | 0 | 0 | 0 | 0 | 0 | 0 | 0 | 0 | 0 | 0 | 5,7 | 656.28 | nor | -5.938038842 | -1.671734996 | 4.266303846 | -7.609773838 | -47672.822 | 9.4535 | 0.278 | 0.6 | 4.666667 | 1.7973 | 0.127 | 0.1 | 0.076 | 40 | 1 | 10 | 7 | 0 | 0 | 0 | 0 | 0 | 0 | [10 empty] | 0.0917 | -3.446934
0 | 0 | 0 | 0 | 0 | 0 | 0 | 0 | 0 | 0 | 0 | 0 | 0 | 0 | 0 | 0 | 0 | 0 | 0.6101 | 0.3256 | 0 | 0.0643 | 0 | 0 | 0 | 0 | 0 | 0 | 0 | 0 | 0 | 0 | 5,7 | 656.28 | nor | -5.938038842 | -1.671734996 | 4.266303846 | -7.609773838 | -47672.822 | 9.4535 | 0.278 | 0.6 | 4.666667 | 1.7973 | 0.127 | 0.1 | 0.076 | 40 | 1 | 10 | 9 | 0 | 0 | 0 | 0 | 0 | 0 | [10 empty] | 0.0989 | -3.337886
0 | 0 | 0 | 0 | 0 | 0 | 0 | 0 | 0 | 0 | 0 | 0 | 0 | 0 | 0 | 0 | 0 | 0 | 0.6101 | 0.3256 | 0 | 0.0643 | 0 | 0 | 0 | 0 | 0 | 0 | 0 | 0 | 0 | 0 | 5,7 | 656.28 | nor | -5.938038842 | -1.671734996 | 4.266303846 | -7.609773838 | -47672.822 | 9.4535 | 0.278 | 0.6 | 4.666667 | 1.7973 | 0.127 | 0.1 | 0.076 | 40 | 0.5 | 10 |  | 0 | 0 | 0 | 0 | 0 | 0 | [10 empty] | 0.0659 | -3.923578
0 | 0 | 0 | 0 | 0 | 0 | 0 | 0 | 0 | 0 | 0 | 0 | 0 | 0 | 0 | 0 | 0 | 0 | 0.6101 | 0.3256 | 0 | 0.0643 | 0 | 0 | 0 | 0 | 0 | 0 | 0 | 0 | 0 | 0 | 5,7 | 656.28 | nor | -5.938038842 | -1.671734996 | 4.266303846 | -7.609773838 | -47672.822 | 9.4535 | 0.278 | 0.6 | 4.666667 | 1.7973 | 0.127 | 0.1 | 0.076 | 40 | 2 | 10 |  | 0 | 0 | 0 | 0 | 0 | 0 | [10 empty] | 0.1567 | -2.673923
0 | 0 | 0 | 0 | 0 | 0 | 0 | 0 | 0 | 0 | 0 | 0 | 0 | 0 | 0 | 0 | 0 | 0 | 0.6101 | 0.3256 | 0 | 0.0643 | 0 | 0 | 0 | 0 | 0 | 0 | 0 | 0 | 0 | 0 | 5,7 | 656.28 | nor | -5.938038842 | -1.671734996 | 4.266303846 | -7.609773838 | -47672.822 | 9.4535 | 0.278 | 0.6 | 4.666667 | 1.7973 | 0.127 | 0.1 | 0.076 | 40 | 1 | 5 |  | 0 | 0 | 0 | 0 | 0 | 0 | [10 empty] | 0.2043 | -2.291239
0 | 0 | 0 | 0 | 0 | 0 | 0 | 0 | 0 | 0 | 0 | 0 | 0 | 0 | 0 | 0 | 0 | 0 | 0.6101 | 0.3256 | 0 | 0.0643 | 0 | 0 | 0 | 0 | 0 | 0 | 0 | 0 | 0 | 0 | 5,7 | 656.28 | nor | -5.938038842 | -1.671734996 | 4.266303846 | -7.609773838 | -47672.822 | 9.4535 | 0.278 | 0.6 | 4.666667 | 1.7973 | 0.127 | 0.1 | 0.076 | 40 | 1 | 20 |  | 0 | 0 | 0 | 0 | 0 | 0 | [10 empty] | 0.052 | -4.265345
0 | 0 | 0 | 0 | 0 | 0 | 0 | 0 | 0 | 0 | 0 | 0 | 0 | 0 | 0 | 0 | 0 | 0 | 0.6101 | 0.3256 | 0 | 0.0643 | 0 | 0 | 0 | 0 | 0 | 0 | 0 | 0 | 0 | 0 | 5,7 | 656.28 | nor | -5.938038842 | -1.671734996 | 4.266303846 | -7.609773838 | -47672.822 | 9.4535 | 0.278 | 0.6 | 4.666667 | 1.7973 | 0.127 | 0.1 | 0.076 | 40 | 1 | 30 |  | 0 | 0 | 0 | 0 | 0 | 0 | [10 empty] | 0.0324 | -4.947862
0 | 0 | 0 | 0 | 0 | 0 | 0 | 0 | 0 | 0 | 0 | 0 | 0 | 0 | 0 | 0 | 0 | 0 | 0.6101 | 0.3256 | 0 | 0.0643 | 0 | 0 | 0 | 0 | 0 | 0 | 0 | 0 | 0 | 0 | 5,7 | 656.28 | nor | -5.938038842 | -1.671734996 | 4.266303846 | -7.609773838 | -47672.822 | 9.4535 | 0.278 | 0.6 | 4.666667 | 1.7973 | 0.127 | 0.1 | 0.076 | 40 | 1 | 10 |  | 0 | 0 | 0 | 0 | 0 | 0 | [35 empty] | 0.058
0 | 0 | 0 | 0 | 0 | 0 | 0 | 0 | 0 | 0 | 0 | 0 | 0 | 0 | 0 | 0 | 0 | 0 | 0.6101 | 0.3256 | 0 | 0.0643 | 0 | 0 | 0 | 0 | 0 | 0 | 0 | 0 | 0 | 0 | 5,7 | 656.28 | nor | -5.938038842 | -1.671734996 | 4.266303846 | -7.609773838 | -47672.822 | 9.4535 | 0.278 | 0.6 | 4.666667 | 1.7973 | 0.127 | 0.1 | 0.076 | 40 | 1 | 10 |  | 0 | 0 | 0 | 0 | 0 | 0 | [22 empty] | 0.0652
0 | 0 | 0.06411 | 0 | 0 | 0 | 0 | 0 | 0 | 0 | 0 | 0 | 0 | 0 | 0 | 0 | 0 | 0 | 0.60654 | 0.06548 | 0 | 0.02289 | 0 | 0 | 0 | 0 | 0 | 0 | 0 | 0.24098 | 0 | 0 | 2 | 46.257 | smx | -6.343754852 | -1.054888837 | 5.288866015 | -7.398643689 | -42100.961 | 7.9287 | 0.237 | 0.5454545 | 18.94444 | 1.7075 | 0.065 | 0.138 | 0.088 | 40 | 0.75 | 10 | 5.3 | 0 | 0 | 0 | 0 | 0 | 0 | [10 empty] | 0.19 | -2.395929
0 | 0 | 0.06411 | 0 | 0 | 0 | 0 | 0 | 0 | 0 | 0 | 0 | 0 | 0 | 0 | 0 | 0 | 0 | 0.60654 | 0.06548 | 0 | 0.02289 | 0 | 0 | 0 | 0 | 0 | 0 | 0 | 0.24098 | 0 | 0 | 2 | 46.257 | smx | -6.343754852 | -1.054888837 | 5.288866015 | -7.398643689 | -42100.961 | 7.9287 | 0.237 | 0.5454545 | 18.94444 | 1.7075 | 0.065 | 0.138 | 0.088 | 40 | 0.75 | 10 | 3 | 0 | 0 | 0 | 0 | 0 | 0 | [10 empty] | 0.127 | -2.9771
0 | 0 | 0.06411 | 0 | 0 | 0 | 0 | 0 | 0 | 0 | 0 | 0 | 0 | 0 | 0 | 0 | 0 | 0 | 0.60654 | 0.06548 | 0 | 0.02289 | 0 | 0 | 0 | 0 | 0 | 0 | 0 | 0.24098 | 0 | 0 | 2 | 46.257 | smx | -6.343754852 | -1.054888837 | 5.288866015 | -7.398643689 | -42100.961 | 7.9287 | 0.237 | 0.5454545 | 18.94444 | 1.7075 | 0.065 | 0.138 | 0.088 | 40 | 0.75 | 10 | 7 | 0 | 0 | 0 | 0 | 0 | 0 | [10 empty] | 0.229 | -2.12658
0 | 0 | 0.06411 | 0 | 0 | 0 | 0 | 0 | 0 | 0 | 0 | 0 | 0 | 0 | 0 | 0 | 0 | 0 | 0.60654 | 0.06548 | 0 | 0.02289 | 0 | 0 | 0 | 0 | 0 | 0 | 0 | 0.24098 | 0 | 0 | 2 | 46.257 | smx | -6.343754852 | -1.054888837 | 5.288866015 | -7.398643689 | -42100.961 | 7.9287 | 0.237 | 0.5454545 | 18.94444 | 1.7075 | 0.065 | 0.138 | 0.088 | 40 | 0.75 | 10 | 9 | 0 | 0 | 0 | 0 | 0 | 0 | [10 empty] | 0.481 | -1.055891
0 | 0 | 0.06411 | 0 | 0 | 0 | 0 | 0 | 0 | 0 | 0 | 0 | 0 | 0 | 0 | 0 | 0 | 0 | 0.60654 | 0.06548 | 0 | 0.02289 | 0 | 0 | 0 | 0 | 0 | 0 | 0 | 0.24098 | 0 | 0 | 2 | 46.257 | smx | -6.343754852 | -1.054888837 | 5.288866015 | -7.398643689 | -42100.961 | 7.9287 | 0.237 | 0.5454545 | 18.94444 | 1.7075 | 0.065 | 0.138 | 0.088 | 20 | 0.75 | 10 | 5.3 | 0 | 0 | 0 | 0 | 0 | 0 | [10 empty] | 0.056 | -4.158429
0 | 0 | 0.06411 | 0 | 0 | 0 | 0 | 0 | 0 | 0 | 0 | 0 | 0 | 0 | 0 | 0 | 0 | 0 | 0.60654 | 0.06548 | 0 | 0.02289 | 0 | 0 | 0 | 0 | 0 | 0 | 0 | 0.24098 | 0 | 0 | 2 | 46.257 | smx | -6.343754852 | -1.054888837 | 5.288866015 | -7.398643689 | -42100.961 | 7.9287 | 0.237 | 0.5454545 | 18.94444 | 1.7075 | 0.065 | 0.138 | 0.088 | 80 | 0.75 | 10 | 5.3 | 0 | 0 | 0 | 0 | 0 | 0 | [10 empty] | 0.129 | -2.954557
0 | 0 | 0.06411 | 0 | 0 | 0 | 0 | 0 | 0 | 0 | 0 | 0 | 0 | 0 | 0 | 0 | 0 | 0 | 0.60654 | 0.06548 | 0 | 0.02289 | 0 | 0 | 0 | 0 | 0 | 0 | 0 | 0.24098 | 0 | 0 | 2 | 46.257 | smx | -6.343754852 | -1.054888837 | 5.288866015 | -7.398643689 | -42100.961 | 7.9287 | 0.237 | 0.5454545 | 18.94444 | 1.7075 | 0.065 | 0.138 | 0.088 | 40 | 0.5 | 10 | 5.3 | 0 | 0 | 0 | 0 | 0 | 0 | [10 empty] | 0.092 | -3.442222
0 | 0 | 0.06411 | 0 | 0 | 0 | 0 | 0 | 0 | 0 | 0 | 0 | 0 | 0 | 0 | 0 | 0 | 0 | 0.60654 | 0.06548 | 0 | 0.02289 | 0 | 0 | 0 | 0 | 0 | 0 | 0 | 0.24098 | 0 | 0 | 2 | 46.257 | smx | -6.343754852 | -1.054888837 | 5.288866015 | -7.398643689 | -42100.961 | 7.9287 | 0.237 | 0.5454545 | 18.94444 | 1.7075 | 0.065 | 0.138 | 0.088 | 40 | 1 | 10 | 5.3 | 0 | 0 | 0 | 0 | 0 | 0 | [10 empty] | 0.263 | -1.926865
0 | 0 | 0.06411 | 0 | 0 | 0 | 0 | 0 | 0 | 0 | 0 | 0 | 0 | 0 | 0 | 0 | 0 | 0 | 0.60654 | 0.06548 | 0 | 0.02289 | 0 | 0 | 0 | 0 | 0 | 0 | 0 | 0.24098 | 0 | 0 | 2 | 46.257 | smx | -6.343754852 | -1.054888837 | 5.288866015 | -7.398643689 | -42100.961 | 7.9287 | 0.237 | 0.5454545 | 18.94444 | 1.7075 | 0.065 | 0.138 | 0.088 | 40 | 0.75 | 5 | 5.3 | 0 | 0 | 0 | 0 | 0 | 0 | [10 empty] | 0.265 | -1.915936
0 | 0 | 0.06411 | 0 | 0 | 0 | 0 | 0 | 0 | 0 | 0 | 0 | 0 | 0 | 0 | 0 | 0 | 0 | 0.60654 | 0.06548 | 0 | 0.02289 | 0 | 0 | 0 | 0 | 0 | 0 | 0 | 0.24098 | 0 | 0 | 2 | 46.257 | smx | -6.343754852 | -1.054888837 | 5.288866015 | -7.398643689 | -42100.961 | 7.9287 | 0.237 | 0.5454545 | 18.94444 | 1.7075 | 0.065 | 0.138 | 0.088 | 40 | 0.75 | 20 | 5.3 | 0 | 0 | 0 | 0 | 0 | 0 | [10 empty] | 0.044 | -4.506353
0 | 0 | 0.06411 | 0 | 0 | 0 | 0 | 0 | 0 | 0 | 0 | 0 | 0 | 0 | 0 | 0 | 0 | 0 | 0.60654 | 0.06548 | 0 | 0.02289 | 0 | 0 | 0 | 0 | 0 | 0 | 0 | 0.24098 | 0 | 0 | 2 | 46.257 | smx | -6.343754852 | -1.054888837 | 5.288866015 | -7.398643689 | -42100.961 | 7.9287 | 0.237 | 0.5454545 | 18.94444 | 1.7075 | 0.065 | 0.138 | 0.088 | 40 | 0.75 | 10 | 5.3 | 10 | 0 | 0 | 0 | 0 | 0 | [10 empty] | 0.122 | -3.035047
0 | 0 | 0.06411 | 0 | 0 | 0 | 0 | 0 | 0 | 0 | 0 | 0 | 0 | 0 | 0 | 0 | 0 | 0 | 0.60654 | 0.06548 | 0 | 0.02289 | 0 | 0 | 0 | 0 | 0 | 0 | 0 | 0.24098 | 0 | 0 | 2 | 46.257 | smx | -6.343754852 | -1.054888837 | 5.288866015 | -7.398643689 | -42100.961 | 7.9287 | 0.237 | 0.5454545 | 18.94444 | 1.7075 | 0.065 | 0.138 | 0.088 | 40 | 0.75 | 10 | 5.3 | 0 | 0 | 0 | 10 | 0 | 0 | [10 empty] | 0.127 | -2.9771
0 | 0 | 0.06411 | 0 | 0 | 0 | 0 | 0 | 0 | 0 | 0 | 0 | 0 | 0 | 0 | 0 | 0 | 0 | 0.60654 | 0.06548 | 0 | 0.02289 | 0 | 0 | 0 | 0 | 0 | 0 | 0 | 0.24098 | 0 | 0 | 2 | 46.257 | smx | -6.343754852 | -1.054888837 | 5.288866015 | -7.398643689 | -42100.961 | 7.9287 | 0.237 | 0.5454545 | 18.94444 | 1.7075 | 0.065 | 0.138 | 0.088 | 40 | 0.75 | 10 | 5.3 | 0 | 10 | 0 | 0 | 0 | 0 | [10 empty] | 0.132 | -2.92139
0 | 0 | 0.06411 | 0 | 0 | 0 | 0 | 0 | 0 | 0 | 0 | 0 | 0 | 0 | 0 | 0 | 0 | 0 | 0.60654 | 0.06548 | 0 | 0.02289 | 0 | 0 | 0 | 0 | 0 | 0 | 0 | 0.24098 | 0 | 0 | 2 | 46.257 | smx | -6.343754852 | -1.054888837 | 5.288866015 | -7.398643689 | -42100.961 | 7.9287 | 0.237 | 0.5454545 | 18.94444 | 1.7075 | 0.065 | 0.138 | 0.088 | 40 | 0.75 | 10 | 5.3 | 0 | 0 | 0 | 0 | 0 | 0 | [25 empty] | 0.9475 | 0.4249 | 0.4393 | 5.0379 | 0.2789 | 10.0873 | 0.0349 | 19.999 | 0.0105 | 29.9731
0 | 0 | 0.06411 | 0 | 0 | 0 | 0 | 0 | 0 | 0 | 0 | 0 | 0 | 0 | 0 | 0 | 0 | 0 | 0.60654 | 0.06548 | 0 | 0.02289 | 0 | 0 | 0 | 0 | 0 | 0 | 0 | 0.24098 | 0 | 0 | 2 | 46.257 | smx | -6.343754852 | -1.054888837 | 5.288866015 | -7.398643689 | -42100.961 | 7.9287 | 0.237 | 0.5454545 | 18.94444 | 1.7075 | 0.065 | 0.138 | 0.088 | 40 | 0.75 | 10 | 5.3 | 0 | 0 | 0 | 0 | 0 | 0 | [12 empty] | 0.9047 | 0.6119 | 0.2654 | 4.9132 | 0.1528 | 14.1392 | 0.1033 | 20.3107 | 0.0448 | 29.1003
0 | 0 | 0 | 0.3693 | 0 | 0.15555 | 0 | 0 | 0 | 0 | 0 | 0 | 0 | 0 | 0 | 0 | 0 | 0 | 0.3074 | 0 | 0 | 0.1611 | 0 | 0 | 0 | 0 | 0.0067 | 0 | 0 | 0 | 0 | 0 | 9 | 37.67 | tc | -6.520653563 | -2.457615887 | 4.063037676 | -8.97826945 | -66943.216 | 8.2342 | 0.378 | 0.4969325 | 3.780822 | 1.5019 | 0.111 | 0.11 | 0.077 | 20 | 3 | 40 | 3 | 0 | 0 | 0 | 0 | 0 | 0 | [10 empty] | 0.027 | -5.210897
0 | 0 | 0 | 0.3693 | 0 | 0.15555 | 0 | 0 | 0 | 0 | 0 | 0 | 0 | 0 | 0 | 0 | 0 | 0 | 0.3074 | 0 | 0 | 0.1611 | 0 | 0 | 0 | 0 | 0.0067 | 0 | 0 | 0 | 0 | 0 | 9 | 37.67 | tc | -6.520653563 | -2.457615887 | 4.063037676 | -8.97826945 | -66943.216 | 8.2342 | 0.378 | 0.4969325 | 3.780822 | 1.5019 | 0.111 | 0.11 | 0.077 | 10 | 3 | 40 | 3 | 0 | 0 | 0 | 0 | 0 | 0 | [10 empty] | 0.012 | -6.380822
0 | 0 | 0 | 0.3693 | 0 | 0.15555 | 0 | 0 | 0 | 0 | 0 | 0 | 0 | 0 | 0 | 0 | 0 | 0 | 0.3074 | 0 | 0 | 0.1611 | 0 | 0 | 0 | 0 | 0.0067 | 0 | 0 | 0 | 0 | 0 | 9 | 37.67 | tc | -6.520653563 | -2.457615887 | 4.063037676 | -8.97826945 | -66943.216 | 8.2342 | 0.378 | 0.4969325 | 3.780822 | 1.5019 | 0.111 | 0.11 | 0.077 | 30 | 3 | 40 | 3 | 0 | 0 | 0 | 0 | 0 | 0 | [10 empty] | 0.042 | -4.573467
0 | 0 | 0 | 0.3693 | 0 | 0.15555 | 0 | 0 | 0 | 0 | 0 | 0 | 0 | 0 | 0 | 0 | 0 | 0 | 0.3074 | 0 | 0 | 0.1611 | 0 | 0 | 0 | 0 | 0.0067 | 0 | 0 | 0 | 0 | 0 | 9 | 37.67 | tc | -6.520653563 | -2.457615887 | 4.063037676 | -8.97826945 | -66943.216 | 8.2342 | 0.378 | 0.4969325 | 3.780822 | 1.5019 | 0.111 | 0.11 | 0.077 | 20 | 3 | 20 | 3 | 0 | 0 | 0 | 0 | 0 | 0 | [10 empty] | 0.083 | -3.590745
0 | 0 | 0 | 0.3693 | 0 | 0.15555 | 0 | 0 | 0 | 0 | 0 | 0 | 0 | 0 | 0 | 0 | 0 | 0 | 0.3074 | 0 | 0 | 0.1611 | 0 | 0 | 0 | 0 | 0.0067 | 0 | 0 | 0 | 0 | 0 | 9 | 37.67 | tc | -6.520653563 | -2.457615887 | 4.063037676 | -8.97826945 | -66943.216 | 8.2342 | 0.378 | 0.4969325 | 3.780822 | 1.5019 | 0.111 | 0.11 | 0.077 | 20 | 3 | 60 | 3 | 0 | 0 | 0 | 0 | 0 | 0 | [10 empty] | 0.019 | -5.717857
0 | 0 | 0 | 0.3693 | 0 | 0.15555 | 0 | 0 | 0 | 0 | 0 | 0 | 0 | 0 | 0 | 0 | 0 | 0 | 0.3074 | 0 | 0 | 0.1611 | 0 | 0 | 0 | 0 | 0.0067 | 0 | 0 | 0 | 0 | 0 | 9 | 37.67 | tc | -6.520653563 | -2.457615887 | 4.063037676 | -8.97826945 | -66943.216 | 8.2342 | 0.378 | 0.4969325 | 3.780822 | 1.5019 | 0.111 | 0.11 | 0.077 | 20 | 1 | 40 | 3 | 0 | 0 | 0 | 0 | 0 | 0 | [10 empty] | 0.009 | -6.795859
0 | 0 | 0 | 0.3693 | 0 | 0.15555 | 0 | 0 | 0 | 0 | 0 | 0 | 0 | 0 | 0 | 0 | 0 | 0 | 0.3074 | 0 | 0 | 0.1611 | 0 | 0 | 0 | 0 | 0.0067 | 0 | 0 | 0 | 0 | 0 | 9 | 37.67 | tc | -6.520653563 | -2.457615887 | 4.063037676 | -8.97826945 | -66943.216 | 8.2342 | 0.378 | 0.4969325 | 3.780822 | 1.5019 | 0.111 | 0.11 | 0.077 | 20 | 4 | 40 | 3 | 0 | 0 | 0 | 0 | 0 | 0 | [10 empty] | 0.026 | -5.265345
0 | 0 | 0 | 0.3693 | 0 | 0.15555 | 0 | 0 | 0 | 0 | 0 | 0 | 0 | 0 | 0 | 0 | 0 | 0 | 0.3074 | 0 | 0 | 0.1611 | 0 | 0 | 0 | 0 | 0.0067 | 0 | 0 | 0 | 0 | 0 | 9 | 37.67 | tc | -6.520653563 | -2.457615887 | 4.063037676 | -8.97826945 | -66943.216 | 8.2342 | 0.378 | 0.4969325 | 3.780822 | 1.5019 | 0.111 | 0.11 | 0.077 | 20 | 3 | 40 | 5 | 0 | 0 | 0 | 0 | 0 | 0 | [10 empty] | 0.018 | -5.795859
0 | 0 | 0 | 0.3693 | 0 | 0.15555 | 0 | 0 | 0 | 0 | 0 | 0 | 0 | 0 | 0 | 0 | 0 | 0 | 0.3074 | 0 | 0 | 0.1611 | 0 | 0 | 0 | 0 | 0.0067 | 0 | 0 | 0 | 0 | 0 | 9 | 37.67 | tc | -6.520653563 | -2.457615887 | 4.063037676 | -8.97826945 | -66943.216 | 8.2342 | 0.378 | 0.4969325 | 3.780822 | 1.5019 | 0.111 | 0.11 | 0.077 | 20 | 3 | 40 | 7 | 0 | 0 | 0 | 0 | 0 | 0 | [10 empty] | 0.016 | -5.965784
0 | 0 | 0 | 0.3693 | 0 | 0.15555 | 0 | 0 | 0 | 0 | 0 | 0 | 0 | 0 | 0 | 0 | 0 | 0 | 0.3074 | 0 | 0 | 0.1611 | 0 | 0 | 0 | 0 | 0.0067 | 0 | 0 | 0 | 0 | 0 | 9 | 37.67 | tc | -6.520653563 | -2.457615887 | 4.063037676 | -8.97826945 | -66943.216 | 8.2342 | 0.378 | 0.4969325 | 3.780822 | 1.5019 | 0.111 | 0.11 | 0.077 | 20 | 3 | 40 | 9 | 0 | 0 | 0 | 0 | 0 | 0 | [10 empty] | 0.015 | -6.058894
0 | 0 | 0 | 0.3693 | 0 | 0.15555 | 0 | 0 | 0 | 0 | 0 | 0 | 0 | 0 | 0 | 0 | 0 | 0 | 0.3074 | 0 | 0 | 0.1611 | 0 | 0 | 0 | 0 | 0.0067 | 0 | 0 | 0 | 0 | 0 | 9 | 37.67 | tc | -6.520653563 | -2.457615887 | 4.063037676 | -8.97826945 | -66943.216 | 8.2342 | 0.378 | 0.4969325 | 3.780822 | 1.5019 | 0.111 | 0.11 | 0.077 | 20 | 3 | 40 | 3 | 0 | 0 | 0 | 0 | 0 | 0
0 | 0 | 0 | 0.3693 | 0 | 0.15555 | 0 | 0 | 0 | 0 | 0 | 0 | 0 | 0 | 0 | 0 | 0 | 0 | 0.3074 | 0 | 0 | 0.1611 | 0 | 0 | 0 | 0 | 0.0067 | 0 | 0 | 0 | 0 | 0 | 9 | 37.67 | tc | -6.520653563 | -2.457615887 | 4.063037676 | -8.97826945 | -66943.216 | 8.2342 | 0.378 | 0.4969325 | 3.780822 | 1.5019 | 0.111 | 0.11 | 0.077 | 20 | 3 | 40 | 3 | 0 | 0 | 0 | 0 | 0 | 0 | [22 empty] | 0.024
0.3653 | 0 | 0 | 0 | 0 | 0.3482 | 0 | 0 | 0 | 0 | 0 | 0 | 0 | 0 | 0 | 0 | 0 | 0 | 0 | 0 | 0 | 0.2716 | 0 | 0 | 0 | 0 | 0 | 0 | 0 | 0 | 0 | 0.0149 | 2 | 64.92 | tc | -6.520653563 | -2.457615887 | 4.063037676 | -8.97826945 | -66943.216 | 8.2342 | 0.378 | 0.4969325 | 3.780822 | 1.5019 | 0.111 | 0.11 | 0.077 | 800 | 1 | 20 | 6 | 0 | 0 | 0 | 0 | 0 | 0 | [10 empty] | 0.1073 | -3.220278
0.3653 | 0 | 0 | 0 | 0 | 0.3482 | 0 | 0 | 0 | 0 | 0 | 0 | 0 | 0 | 0 | 0 | 0 | 0 | 0 | 0 | 0 | 0.2716 | 0 | 0 | 0 | 0 | 0 | 0 | 0 | 0 | 0 | 0.0149 | 2 | 64.92 | tc | -6.520653563 | -2.457615887 | 4.063037676 | -8.97826945 | -66943.216 | 8.2342 | 0.378 | 0.4969325 | 3.780822 | 1.5019 | 0.111 | 0.11 | 0.077 | 600 | 1 | 20 | 6 | 0 | 0 | 0 | 0 | 0 | 0 | [10 empty] | 0.0708 | -3.820107
0.3653 | 0 | 0 | 0 | 0 | 0.3482 | 0 | 0 | 0 | 0 | 0 | 0 | 0 | 0 | 0 | 0 | 0 | 0 | 0 | 0 | 0 | 0.2716 | 0 | 0 | 0 | 0 | 0 | 0 | 0 | 0 | 0 | 0.0149 | 2 | 64.92 | tc | -6.520653563 | -2.457615887 | 4.063037676 | -8.97826945 | -66943.216 | 8.2342 | 0.378 | 0.4969325 | 3.780822 | 1.5019 | 0.111 | 0.11 | 0.077 | 1000 | 1 | 20 | 6 | 0 | 0 | 0 | 0 | 0 | 0 | [10 empty] | 0.0922 | -3.439089
0.3653 | 0 | 0 | 0 | 0 | 0.3482 | 0 | 0 | 0 | 0 | 0 | 0 | 0 | 0 | 0 | 0 | 0 | 0 | 0 | 0 | 0 | 0.2716 | 0 | 0 | 0 | 0 | 0 | 0 | 0 | 0 | 0 | 0.0149 | 2 | 64.92 | tc | -6.520653563 | -2.457615887 | 4.063037676 | -8.97826945 | -66943.216 | 8.2342 | 0.378 | 0.4969325 | 3.780822 | 1.5019 | 0.111 | 0.11 | 0.077 | 800 | 0.5 | 20 | 6 | 0 | 0 | 0 | 0 | 0 | 0 | [10 empty] | 0.0761 | -3.71596
0.3653 | 0 | 0 | 0 | 0 | 0.3482 | 0 | 0 | 0 | 0 | 0 | 0 | 0 | 0 | 0 | 0 | 0 | 0 | 0 | 0 | 0 | 0.2716 | 0 | 0 | 0 | 0 | 0 | 0 | 0 | 0 | 0 | 0.0149 | 2 | 64.92 | tc | -6.520653563 | -2.457615887 | 4.063037676 | -8.97826945 | -66943.216 | 8.2342 | 0.378 | 0.4969325 | 3.780822 | 1.5019 | 0.111 | 0.11 | 0.077 | 800 | 1.5 | 20 | 6 | 0 | 0 | 0 | 0 | 0 | 0 | [10 empty] | 0.0776 | -3.6878
0.3653 | 0 | 0 | 0 | 0 | 0.3482 | 0 | 0 | 0 | 0 | 0 | 0 | 0 | 0 | 0 | 0 | 0 | 0 | 0 | 0 | 0 | 0.2716 | 0 | 0 | 0 | 0 | 0 | 0 | 0 | 0 | 0 | 0.0149 | 2 | 64.92 | tc | -6.520653563 | -2.457615887 | 4.063037676 | -8.97826945 | -66943.216 | 8.2342 | 0.378 | 0.4969325 | 3.780822 | 1.5019 | 0.111 | 0.11 | 0.077 | 800 | 1 | 20 | 4 | 0 | 0 | 0 | 0 | 0 | 0 | [10 empty] | 0.0727 | -3.781901
0.3653 | 0 | 0 | 0 | 0 | 0.3482 | 0 | 0 | 0 | 0 | 0 | 0 | 0 | 0 | 0 | 0 | 0 | 0 | 0 | 0 | 0 | 0.2716 | 0 | 0 | 0 | 0 | 0 | 0 | 0 | 0 | 0 | 0.0149 | 2 | 64.92 | tc | -6.520653563 | -2.457615887 | 4.063037676 | -8.97826945 | -66943.216 | 8.2342 | 0.378 | 0.4969325 | 3.780822 | 1.5019 | 0.111 | 0.11 | 0.077 | 800 | 1 | 20 | 8 | 0 | 0 | 0 | 0 | 0 | 0 | [10 empty] | 0.0469 | -4.414268
0.3653 | 0 | 0 | 0 | 0 | 0.3482 | 0 | 0 | 0 | 0 | 0 | 0 | 0 | 0 | 0 | 0 | 0 | 0 | 0 | 0 | 0 | 0.2716 | 0 | 0 | 0 | 0 | 0 | 0 | 0 | 0 | 0 | 0.0149 | 2 | 64.92 | tc | -6.520653563 | -2.457615887 | 4.063037676 | -8.97826945 | -66943.216 | 8.2342 | 0.378 | 0.4969325 | 3.780822 | 1.5019 | 0.111 | 0.11 | 0.077 | 800 | 1 | 20 | 10 | 0 | 0 | 0 | 0 | 0 | 0 | [10 empty] | 0.0313 | -4.997694
0.3653 | 0 | 0 | 0 | 0 | 0.3482 | 0 | 0 | 0 | 0 | 0 | 0 | 0 | 0 | 0 | 0 | 0 | 0 | 0 | 0 | 0 | 0.2716 | 0 | 0 | 0 | 0 | 0 | 0 | 0 | 0 | 0 | 0.0149 | 2 | 64.92 | tc | -6.520653563 | -2.457615887 | 4.063037676 | -8.97826945 | -66943.216 | 8.2342 | 0.378 | 0.4969325 | 3.780822 | 1.5019 | 0.111 | 0.11 | 0.077 | 800 | 1 | 20 | 6 | 0 | 0 | 0 | 0 | 0 | 0 | [25 empty] | 0.7457 | 1.5721 | 0.6321 | 12.1447 | 0.5309 | 20.8981 | 0.4864 | 29.7331 | 0.4642 | 39.6917
0.3653 | 0 | 0 | 0 | 0 | 0.3482 | 0 | 0 | 0 | 0 | 0 | 0 | 0 | 0 | 0 | 0 | 0 | 0 | 0 | 0 | 0 | 0.2716 | 0 | 0 | 0 | 0 | 0 | 0 | 0 | 0 | 0 | 0.0149 | 2 | 64.92 | tc | -6.520653563 | -2.457615887 | 4.063037676 | -8.97826945 | -66943.216 | 8.2342 | 0.378 | 0.4969325 | 3.780822 | 1.5019 | 0.111 | 0.11 | 0.077 | 800 | 1 | 20 | 6 | 0 | 0 | 0 | 0 | 0 | 0 | [12 empty] | 0.7481 | 0.7061 | 0.5728 | 9.7256 | 0.4938 | 18.5636 | 0.4543 | 28.3506 | 0.442 | 39.3473
0 | 0 | 0 | 0 | 0 | 0 | 0 | 0 | 0 | 0 | 0 | 0 | 0 | 0 | 0 | 0 | 0 | 0 | 0 | 0 | 0 | 0.0581 | 0 | 0 | 0 | 0.5736 | 0 | 0.3683 | 0 | 0 | 0 | 0 | 2 | 14.56 | pnp | -7.302099061 | -2.662133763 | 4.639965298 | -9.964232824 | -21254.432 | 5.5098 | 0.288 | 0.6131387 | 6.782609 | 1.5591 | 0.189 | 0.139 | 0.133 | 200 | 0.65 | 10 | 8.2 | 0 | 0 | 0 | 0 | 0 | 0 | [10 empty] | 0.312 | -1.680382
0 | 0 | 0 | 0 | 0 | 0 | 0 | 0 | 0 | 0 | 0 | 0 | 0 | 0 | 0 | 0 | 0 | 0 | 0 | 0 | 0 | 0.0581 | 0 | 0 | 0 | 0.5736 | 0 | 0.3683 | 0 | 0 | 0 | 0 | 2 | 14.56 | pnp | -7.302099061 | -2.662133763 | 4.639965298 | -9.964232824 | -21254.432 | 5.5098 | 0.288 | 0.6131387 | 6.782609 | 1.5591 | 0.189 | 0.139 | 0.133 | 100 | 0.65 | 10 | 8.2 | 0 | 0 | 0 | 0 | 0 | 0 | 0.922248 | 0.4953415 | 0.5374251 | 2.613483 | 0.3478056 | 6.571509 | 0.2450199 | 11.70154 | 0.2114848 | 16.76914 | 0.0852468 | -3.55221
0 | 0 | 0 | 0 | 0 | 0 | 0 | 0 | 0 | 0 | 0 | 0 | 0 | 0 | 0 | 0 | 0 | 0 | 0 | 0 | 0 | 0.0581 | 0 | 0 | 0 | 0.5736 | 0 | 0.3683 | 0 | 0 | 0 | 0 | 2 | 14.56 | pnp | -7.302099061 | -2.662133763 | 4.639965298 | -9.964232824 | -21254.432 | 5.5098 | 0.288 | 0.6131387 | 6.782609 | 1.5591 | 0.189 | 0.139 | 0.133 | 200 | 1.3 | 10 | 8.2 | 0 | 0 | 0 | 0 | 0 | 0 | 0.8702969 | 0.4071031 | 0.4332357 | 1.184472 | 0.221687 | 3.829225 | 0.08812695 | 6.781902 | 0.04552753 | 9.972608 | 0.2939692 | -1.766263
0 | 0 | 0 | 0 | 0 | 0 | 0 | 0 | 0 | 0 | 0 | 0 | 0 | 0 | 0 | 0 | 0 | 0 | 0 | 0 | 0 | 0.0581 | 0 | 0 | 0 | 0.5736 | 0 | 0.3683 | 0 | 0 | 0 | 0 | 2 | 14.56 | pnp | -7.302099061 | -2.662133763 | 4.639965298 | -9.964232824 | -21254.432 | 5.5098 | 0.288 | 0.6131387 | 6.782609 | 1.5591 | 0.189 | 0.139 | 0.133 | 200 | 0.65 | 10 | 6 | 0 | 0 | 0 | 0 | 0 | 0 | 0.9377778 | 0.3597122 | 0.5777778 | 2.589928 | 0.3866667 | 5.251799 | 0.2666667 | 8.920863 | 0.2266667 | 14.89209 | 0.09446304 | -3.404106
0 | 0 | 0 | 0 | 0 | 0 | 0 | 0 | 0 | 0 | 0 | 0 | 0 | 0 | 0 | 0 | 0 | 0 | 0 | 0 | 0 | 0.0581 | 0 | 0 | 0 | 0.5736 | 0 | 0.3683 | 0 | 0 | 0 | 0 | 2 | 14.56 | pnp | -7.302099061 | -2.662133763 | 4.639965298 | -9.964232824 | -21254.432 | 5.5098 | 0.288 | 0.6131387 | 6.782609 | 1.5591 | 0.189 | 0.139 | 0.133 | 200 | 0.65 | 10 | 8.2 | 0 | 2 | 0 | 0 | 0 | 0 | 0.9158465 | 1.018182 | 0.6097939 | 3.781818 | 0.4150788 | 7.563636 | 0.3228606 | 12.58182 | 0.2751515 | 17.89091 | 0.06880902 | -3.861258
0 | 0 | 0 | 0 | 0 | 0 | 0 | 0 | 0 | 0 | 0 | 0 | 0 | 0 | 0 | 0 | 0 | 0 | 0 | 0 | 0 | 0.0581 | 0 | 0 | 0 | 0.5736 | 0 | 0.3683 | 0 | 0 | 0 | 0 | 2 | 14.56 | pnp | -7.302099061 | -2.662133763 | 4.639965298 | -9.964232824 | -21254.432 | 5.5098 | 0.288 | 0.6131387 | 6.782609 | 1.5591 | 0.189 | 0.139 | 0.133 | 200 | 0.65 | 10 | 8.2 | 0 | 0 | 0 | 0 | 0 | 0
0 | 0 | 0 | 0 | 0 | 0 | 0 | 0 | 0 | 0 | 0 | 0 | 0 | 0 | 0 | 0 | 0 | 0 | 0 | 0 | 0 | 0.0581 | 0 | 0 | 0 | 0.5736 | 0 | 0.3683 | 0 | 0 | 0 | 0 | 2 | 14.56 | pnp | -7.302099061 | -2.662133763 | 4.639965298 | -9.964232824 | -21254.432 | 5.5098 | 0.288 | 0.6131387 | 6.782609 | 1.5591 | 0.189 | 0.139 | 0.133 | 200 | 0.65 | 10 | 8.2 | 0 | 0 | 0 | 0 | 0 | 0 | [12 empty] | 0.8824 | 0.4308 | 0.4761 | 4.1918 | 0.3041 | 10.4011 | 0.271 | 16.7415 | 0.2598 | 19.8409
0.236 | 0 | 0 | 0 | 0.27 | 0 | 0 | 0 | 0 | 0 | 0 | 0 | 0 | 0 | 0 | 0 | 0 | 0 | 0.346 | 0.003 | 0 | 0.144 | 0 | 0 | 0 | 0 | 0 | 0 | 0 | 0 | 0 | 0 | 2 | 11.4 | cip | -6.43295251 | -1.981151277 | 4.451801233 | -8.414103787 | -49479.595 | 11.8456 | 0.362 | 0.5185185 | 3.864407 | 1.8468 | 0.101 | 0.091 | 0.084 | 600 | 1.30132 | 5 | 7 | 0 | 0 | 0 | 0 | 0 | 0 | [10 empty] | 0.063 | -3.988504
0.236 | 0 | 0 | 0 | 0.27 | 0 | 0 | 0 | 0 | 0 | 0 | 0 | 0 | 0 | 0 | 0 | 0 | 0 | 0.346 | 0.003 | 0 | 0.144 | 0 | 0 | 0 | 0 | 0 | 0 | 0 | 0 | 0 | 0 | 2 | 11.4 | cip | -6.43295251 | -1.981151277 | 4.451801233 | -8.414103787 | -49479.595 | 11.8456 | 0.362 | 0.5185185 | 3.864407 | 1.8468 | 0.101 | 0.091 | 0.084 | 100 | 0.65066 | 5 | 7 | 0 | 0 | 0 | 0 | 0 | 0 | [10 empty] | 0.011 | -6.506353
0.236 | 0 | 0 | 0 | 0.27 | 0 | 0 | 0 | 0 | 0 | 0 | 0 | 0 | 0 | 0 | 0 | 0 | 0 | 0.346 | 0.003 | 0 | 0.144 | 0 | 0 | 0 | 0 | 0 | 0 | 0 | 0 | 0 | 0 | 2 | 11.4 | cip | -6.43295251 | -1.981151277 | 4.451801233 | -8.414103787 | -49479.595 | 11.8456 | 0.362 | 0.5185185 | 3.864407 | 1.8468 | 0.101 | 0.091 | 0.084 | 400 | 0.65066 | 5 | 7 | 0 | 0 | 0 | 0 | 0 | 0 | [10 empty] | 0.038 | -4.717857
0.236 | 0 | 0 | 0 | 0.27 | 0 | 0 | 0 | 0 | 0 | 0 | 0 | 0 | 0 | 0 | 0 | 0 | 0 | 0.346 | 0.003 | 0 | 0.144 | 0 | 0 | 0 | 0 | 0 | 0 | 0 | 0 | 0 | 0 | 2 | 11.4 | cip | -6.43295251 | -1.981151277 | 4.451801233 | -8.414103787 | -49479.595 | 11.8456 | 0.362 | 0.5185185 | 3.864407 | 1.8468 | 0.101 | 0.091 | 0.084 | 200 | 0.32533 | 5 | 7 | 0 | 0 | 0 | 0 | 0 | 0 | [10 empty] | 0.034 | -4.878321
0.236 | 0 | 0 | 0 | 0.27 | 0 | 0 | 0 | 0 | 0 | 0 | 0 | 0 | 0 | 0 | 0 | 0 | 0 | 0.346 | 0.003 | 0 | 0.144 | 0 | 0 | 0 | 0 | 0 | 0 | 0 | 0 | 0 | 0 | 2 | 11.4 | cip | -6.43295251 | -1.981151277 | 4.451801233 | -8.414103787 | -49479.595 | 11.8456 | 0.362 | 0.5185185 | 3.864407 | 1.8468 | 0.101 | 0.091 | 0.084 | 200 | 0.97599 | 5 | 7 | 0 | 0 | 0 | 0 | 0 | 0 | [10 empty] | 0.055 | -4.184425
0.236 | 0 | 0 | 0 | 0.27 | 0 | 0 | 0 | 0 | 0 | 0 | 0 | 0 | 0 | 0 | 0 | 0 | 0 | 0.346 | 0.003 | 0 | 0.144 | 0 | 0 | 0 | 0 | 0 | 0 | 0 | 0 | 0 | 0 | 2 | 11.4 | cip | -6.43295251 | -1.981151277 | 4.451801233 | -8.414103787 | -49479.595 | 11.8456 | 0.362 | 0.5185185 | 3.864407 | 1.8468 | 0.101 | 0.091 | 0.084 | 200 | 0.65066 | 5 | 3 | 0 | 0 | 0 | 0 | 0 | 0 | [10 empty] | 0.051 | -4.293359
0.236 | 0 | 0 | 0 | 0.27 | 0 | 0 | 0 | 0 | 0 | 0 | 0 | 0 | 0 | 0 | 0 | 0 | 0 | 0.346 | 0.003 | 0 | 0.144 | 0 | 0 | 0 | 0 | 0 | 0 | 0 | 0 | 0 | 0 | 2 | 11.4 | cip | -6.43295251 | -1.981151277 | 4.451801233 | -8.414103787 | -49479.595 | 11.8456 | 0.362 | 0.5185185 | 3.864407 | 1.8468 | 0.101 | 0.091 | 0.084 | 200 | 0.65066 | 5 | 5 | 0 | 0 | 0 | 0 | 0 | 0 | [10 empty] | 0.06 | -4.058894
0.236 | 0 | 0 | 0 | 0.27 | 0 | 0 | 0 | 0 | 0 | 0 | 0 | 0 | 0 | 0 | 0 | 0 | 0 | 0.346 | 0.003 | 0 | 0.144 | 0 | 0 | 0 | 0 | 0 | 0 | 0 | 0 | 0 | 0 | 2 | 11.4 | cip | -6.43295251 | -1.981151277 | 4.451801233 | -8.414103787 | -49479.595 | 11.8456 | 0.362 | 0.5185185 | 3.864407 | 1.8468 | 0.101 | 0.091 | 0.084 | 200 | 0.65066 | 5 | 9 | 0 | 0 | 0 | 0 | 0 | 0 | [10 empty] | 0.067 | -3.899695
0.236 | 0 | 0 | 0 | 0.27 | 0 | 0 | 0 | 0 | 0 | 0 | 0 | 0 | 0 | 0 | 0 | 0 | 0 | 0.346 | 0.003 | 0 | 0.144 | 0 | 0 | 0 | 0 | 0 | 0 | 0 | 0 | 0 | 0 | 2 | 11.4 | cip | -6.43295251 | -1.981151277 | 4.451801233 | -8.414103787 | -49479.595 | 11.8456 | 0.362 | 0.5185185 | 3.864407 | 1.8468 | 0.101 | 0.091 | 0.084 | 200 | 0.65066 | 5 | 7 | 0 | 0 | 0 | 0 | 0 | 0
0.236 | 0 | 0 | 0 | 0.27 | 0 | 0 | 0 | 0 | 0 | 0 | 0 | 0 | 0 | 0 | 0 | 0 | 0 | 0.346 | 0.003 | 0 | 0.144 | 0 | 0 | 0 | 0 | 0 | 0 | 0 | 0 | 0 | 0 | 2 | 11.4 | cip | -6.43295251 | -1.981151277 | 4.451801233 | -8.414103787 | -49479.595 | 11.8456 | 0.362 | 0.5185185 | 3.864407 | 1.8468 | 0.101 | 0.091 | 0.084 | 200 | 0.65066 | 5 | 7 | 0 | 0 | 0 | 0 | 0 | 0 | [22 empty] | 0.039
0 | 0 | 0 | 0 | 0 | 0 | 0 | 0 | 0 | 0 | 0 | 0 | 0 | 0 | 0 | 0 | 0 | 0 | 0.87473 | 0.06815 | 0 | 0.05341 | 0 | 0 | 0.0037 | 0 | 0 | 0 | 0 | 0 | 0 | 0 | 5 | 1225.75 | tc | -6.520653563 | -2.457615887 | 4.063037676 | -8.97826945 | -66943.216 | 8.2342 | 0.378 | 0.4969325 | 3.780822 | 1.5019 | 0.111 | 0.11 | 0.077 | 10 | 0.032533 | 20 |  | 0 | 0 | 0 | 0 | 0 | 0 | 0.8953644 | 0.75 | 0.5027259 | 10.5 | 0.3406706 | 22.95 | 0.2461224 | 40.05 | 0.2041983 | 58.65 | 0.02420367 | -5.368631
0 | 0 | 0 | 0 | 0 | 0 | 0 | 0 | 0 | 0 | 0 | 0 | 0 | 0 | 0 | 0 | 0 | 0 | 0.87473 | 0.06815 | 0 | 0.05341 | 0 | 0 | 0.0037 | 0 | 0 | 0 | 0 | 0 | 0 | 0 | 5 | 1225.75 | tc | -6.520653563 | -2.457615887 | 4.063037676 | -8.97826945 | -66943.216 | 8.2342 | 0.378 | 0.4969325 | 3.780822 | 1.5019 | 0.111 | 0.11 | 0.077 | 10 | 0.0162665 | 20 |  | 0 | 0 | 0 | 0 | 0 | 0 | 0.9192982 | 1.437126 | 0.6280702 | 12.39521 | 0.4912281 | 29.64072 | 0.4245614 | 43.83234 | 0.3824561 | 58.20359 | 0.01464241 | -6.093703
0 | 0 | 0 | 0 | 0 | 0 | 0 | 0 | 0 | 0 | 0 | 0 | 0 | 0 | 0 | 0 | 0 | 0 | 0.87473 | 0.06815 | 0 | 0.05341 | 0 | 0 | 0.0037 | 0 | 0 | 0 | 0 | 0 | 0 | 0 | 5 | 1225.75 | tc | -6.520653563 | -2.457615887 | 4.063037676 | -8.97826945 | -66943.216 | 8.2342 | 0.378 | 0.4969325 | 3.780822 | 1.5019 | 0.111 | 0.11 | 0.077 | 10 | 0.065066 | 20 |  | 0 | 0 | 0 | 0 | 0 | 0 | 0.8877193 | 1.796407 | 0.5298246 | 12.57485 | 0.3649123 | 23.71257 | 0.245614 | 37.90419 | 0.1754386 | 55.1497 | 0.02985331 | -5.065965
0 | 0 | 0 | 0 | 0 | 0 | 0 | 0 | 0 | 0 | 0 | 0 | 0 | 0 | 0 | 0 | 0 | 0 | 0.87473 | 0.06815 | 0 | 0.05341 | 0 | 0 | 0.0037 | 0 | 0 | 0 | 0 | 0 | 0 | 0 | 5 | 1225.75 | tc | -6.520653563 | -2.457615887 | 4.063037676 | -8.97826945 | -66943.216 | 8.2342 | 0.378 | 0.4969325 | 3.780822 | 1.5019 | 0.111 | 0.11 | 0.077 | 10 | 0.032533 | 20 | 3 | 0 | 0 | 0 | 0 | 0 | 0 | 0.832967 | 0.4528302 | 0.2307692 | 4.075472 | 0.08571429 | 13.24528 | 0.02197802 | 32.49057 | 0.002197802 | 51.28302 | 0.1053629 | -3.246561
0 | 0 | 0 | 0 | 0 | 0 | 0 | 0 | 0 | 0 | 0 | 0 | 0 | 0 | 0 | 0 | 0 | 0 | 0.87473 | 0.06815 | 0 | 0.05341 | 0 | 0 | 0.0037 | 0 | 0 | 0 | 0 | 0 | 0 | 0 | 5 | 1225.75 | tc | -6.520653563 | -2.457615887 | 4.063037676 | -8.97826945 | -66943.216 | 8.2342 | 0.378 | 0.4969325 | 3.780822 | 1.5019 | 0.111 | 0.11 | 0.077 | 10 | 0.032533 | 20 |  | 0 | 0 | 0 | 0 | 0 | 0 | [25 empty] | 0.7795 | 1.0399 | 0.4629 | 3.7435 | 0.2402 | 8.7348 | 0.1245 | 21.0052 | 0.0524 | 43.4662
0 | 0 | 0 | 0 | 0 | 0 | 0 | 0 | 0 | 0 | 0 | 0 | 0 | 0 | 0 | 0 | 0 | 0 | 0.87473 | 0.06815 | 0 | 0.05341 | 0 | 0 | 0.0037 | 0 | 0 | 0 | 0 | 0 | 0 | 0 | 5 | 1225.75 | tc | -6.520653563 | -2.457615887 | 4.063037676 | -8.97826945 | -66943.216 | 8.2342 | 0.378 | 0.4969325 | 3.780822 | 1.5019 | 0.111 | 0.11 | 0.077 | 10 | 0.032533 | 20 |  | 0 | 0 | 0 | 0 | 0 | 0 | [12 empty] | 0.8515 | 0.5199 | 0.2838 | 4.5754 | 0.1223 | 11.8544 | 0.059 | 27.7643 | 0.0284 | 42.9463
0 | 0 | 0 | 0 | 0 | 0 | 0 | 0 | 0 | 0 | 0 | 0 | 0 | 0 | 0 | 0 | 0 | 0 | 0.33372 | 0.0969 | 0 | 0.18465 | 0 | 0 | 0 | 0 | 0 | 0 | 0 | 0.3847 | 0 | 0 | 4 | 236.71 | apap | -5.854473861 | -0.537770993 | 5.316702868 | -6.392244854 | -22407.741 | 2.2954 | 0.279 | 0.4366197 | 2.983871 | 1.8128 | 0.119 | 0.106 | 0.086 | 50 | 0.5 | 15.1165 | 7 | 0 | 0 | 0 | 0 | 0 | 0 | [25 empty] | 0.5689 | 4.7946 | 0.2937 | 7.7972 | 0.1641 | 9.0616 | 0.0637 | 13.3651 | 0.0004 | 21.7059
0 | 0 | 0 | 0 | 0 | 0 | 0 | 0 | 0 | 0 | 0 | 0 | 0 | 0 | 0 | 0 | 0 | 0 | 0.33372 | 0.0969 | 0 | 0.18465 | 0 | 0 | 0 | 0 | 0 | 0 | 0 | 0.3847 | 0 | 0 | 4 | 236.71 | apap | -5.854473861 | -0.537770993 | 5.316702868 | -6.392244854 | -22407.741 | 2.2954 | 0.279 | 0.4366197 | 2.983871 | 1.8128 | 0.119 | 0.106 | 0.086 | 50 | 0.5 | 15.1165 | 7 | 0 | 0 | 0 | 0 | 0 | 0 | [12 empty] | 0.7522 | 2.8448 | 0.2521 | 8.5347 | 0.1078 | 11.5114 | 0.0344 | 18.1233 | 0.0078 | 24.6563
0 | 0 | 0 | 0 | 0 | 0 | 0 | 0 | 0 | 0 | 0 | 0 | 0 | 0 | 0 | 0 | 0 | 0 | 0.33372 | 0.0969 | 0 | 0.18465 | 0 | 0 | 0 | 0 | 0 | 0 | 0 | 0.3847 | 0 | 0 | 4 | 236.71 | apap | -5.854473861 | -0.537770993 | 5.316702868 | -6.392244854 | -22407.741 | 2.2954 | 0.279 | 0.4366197 | 2.983871 | 1.8128 | 0.119 | 0.106 | 0.086 | 50 | 0.5 | 15.1165 | 7 | 0 | 0 | 0 | 0 | 0 | 0 | [10 empty] | 0.26 | -1.943416
0 | 0 | 0 | 0 | 0 | 0 | 0 | 0 | 0 | 0 | 0 | 0 | 0 | 0 | 0 | 0 | 0 | 0 | 0.1054 | 0.0072 | 0 | 0.2718 | 0 | 0 | 0 | 0 | 0 | 0 | 0 | 0.6156 | 0 | 0 | 4 | 12.71 | apap | -5.854473861 | -0.537770993 | 5.316702868 | -6.392244854 | -22407.741 | 2.2954 | 0.279 | 0.4366197 | 2.983871 | 1.8128 | 0.119 | 0.106 | 0.086 | 50 | 0.5 | 15.1165 | 7 | 0 | 0 | 0 | 0 | 0 | 0 | [25 empty] | 0.9713 | 2.1951 | 0.8256 | 20.4878 | 0.729 | 39.878 | 0.6528 | 59.6341 | 0.5869 | 80.4878
0 | 0 | 0 | 0 | 0 | 0 | 0 | 0 | 0 | 0 | 0 | 0 | 0 | 0 | 0 | 0 | 0 | 0 | 0.1054 | 0.0072 | 0 | 0.2718 | 0 | 0 | 0 | 0 | 0 | 0 | 0 | 0.6156 | 0 | 0 | 4 | 12.71 | apap | -5.854473861 | -0.537770993 | 5.316702868 | -6.392244854 | -22407.741 | 2.2954 | 0.279 | 0.4366197 | 2.983871 | 1.8128 | 0.119 | 0.106 | 0.086 | 50 | 0.5 | 15.1165 | 7 | 0 | 0 | 0 | 0 | 0 | 0 | [12 empty] | 0.9672 | 3.1098 | 0.8031 | 20.122 | 0.6778 | 39.6951 | 0.5812 | 59.6341 | 0.4785 | 79.2073
0 | 0 | 0 | 0 | 0 | 0 | 0 | 0 | 0 | 0 | 0 | 0 | 0 | 0 | 0 | 0 | 0 | 0 | 0.1054 | 0.0072 | 0 | 0.2718 | 0 | 0 | 0 | 0 | 0 | 0 | 0 | 0.6156 | 0 | 0 | 4 | 12.71 | apap | -5.854473861 | -0.537770993 | 5.316702868 | -6.392244854 | -22407.741 | 2.2954 | 0.279 | 0.4366197 | 2.983871 | 1.8128 | 0.119 | 0.106 | 0.086 | 50 | 0.5 | 15.1165 | 7 | 0 | 0 | 0 | 0 | 0 | 0 | 0.8472 | 3.9556 | 0.4194 | 21.1658 | 0.2182 | 34.3122 | 0.0812 | 47.9569 | 0.0139 | 61.6541 | 0.06878461 | -3.86177
0 | 0 | 0 | 0 | 0 | 0 | 0 | 0 | 0 | 0 | 0 | 0 | 0 | 0 | 0 | 0 | 0 | 0 | 0.6996 | 0.1295 | 0 | 0.1442 | 0 | 0 | 0 | 0 | 0 | 0 | 0 | 0.0268 | 0 | 0 | 4 | 11.25 | apap | -5.854473861 | -0.537770993 | 5.316702868 | -6.392244854 | -22407.741 | 2.2954 | 0.279 | 0.4366197 | 2.983871 | 1.8128 | 0.119 | 0.106 | 0.086 | 50 | 0.5 | 15.1165 | 7 | 0 | 0 | 0 | 0 | 0 | 0 | [25 empty] | 0.9643 | 1.1002 | 0.5593 | 12.9829 | 0.2027 | 30.3667 | 0.0567 | 40.709 | 0.0139 | 60.7335
0 | 0 | 0 | 0 | 0 | 0 | 0 | 0 | 0 | 0 | 0 | 0 | 0 | 0 | 0 | 0 | 0 | 0 | 0.6996 | 0.1295 | 0 | 0.1442 | 0 | 0 | 0 | 0 | 0 | 0 | 0 | 0.0268 | 0 | 0 | 4 | 11.25 | apap | -5.854473861 | -0.537770993 | 5.316702868 | -6.392244854 | -22407.741 | 2.2954 | 0.279 | 0.4366197 | 2.983871 | 1.8128 | 0.119 | 0.106 | 0.086 | 50 | 0.5 | 15.1165 | 7 | 0 | 0 | 0 | 0 | 0 | 0 | [12 empty] | 0.9416 | 1.3203 | 0.5497 | 11.2225 | 0.2741 | 27.066 | 0.0664 | 41.5892 | 0.001 | 61.6137
0 | 0 | 0 | 0 | 0 | 0 | 0 | 0 | 0 | 0 | 0 | 0 | 0 | 0 | 0 | 0 | 0 | 0 | 0.6996 | 0.1295 | 0 | 0.1442 | 0 | 0 | 0 | 0 | 0 | 0 | 0 | 0.0268 | 0 | 0 | 4 | 11.25 | apap | -5.854473861 | -0.537770993 | 5.316702868 | -6.392244854 | -22407.741 | 2.2954 | 0.279 | 0.4366197 | 2.983871 | 1.8128 | 0.119 | 0.106 | 0.086 | 50 | 0.5 | 15.1165 | 7 | 0 | 0 | 0 | 0 | 0 | 0 | [10 empty] | 0.1 | -3.321928
0 | 0 | 0 | 0 | 0 | 0 | 0 | 0 | 0 | 0 | 0 | 0 | 0 | 0 | 0 | 0 | 0 | 0 | 0.80023 | 0.10677 | 0 | 0.093 | 0 | 0 | 0 | 0 | 0 | 0 | 0 | 0 | 0 | 0 | 5 | 1215.2 | apap | -5.854473861 | -0.537770993 | 5.316702868 | -6.392244854 | -22407.741 | 2.2954 | 0.279 | 0.4366197 | 2.983871 | 1.8128 | 0.119 | 0.106 | 0.086 | 100 | 0.5 | 50 |  | 0 | 0 | 0 | 0 | 0 | 0 | [25 empty] | 0.7071 | 0.6025 | 0.2375 | 2.3191 | 0.0844 | 4.3827 | 0.0211 | 7.5369 | 0.0053 | 24.7077
0 | 0 | 0 | 0 | 0 | 0 | 0 | 0 | 0 | 0 | 0 | 0 | 0 | 0 | 0 | 0 | 0 | 0 | 0.80023 | 0.10677 | 0 | 0.093 | 0 | 0 | 0 | 0 | 0 | 0 | 0 | 0 | 0 | 0 | 5 | 1215.2 | apap | -5.854473861 | -0.537770993 | 5.316702868 | -6.392244854 | -22407.741 | 2.2954 | 0.279 | 0.4366197 | 2.983871 | 1.8128 | 0.119 | 0.106 | 0.086 | 100 | 0.5 | 50 |  | 0 | 0 | 0 | 0 | 0 | 0 | [12 empty] | 0.6913 | 0.4793 | 0.3008 | 3.0473 | 0.095 | 6.3865 | 0.0317 | 12.5994 | 0.0079 | 25.7675
0 | 0 | 0 | 0 | 0 | 0 | 0 | 0 | 0 | 0 | 0 | 0 | 0 | 0 | 0 | 0 | 0 | 0 | 0.80023 | 0.10677 | 0 | 0.093 | 0 | 0 | 0 | 0 | 0 | 0 | 0 | 0 | 0 | 0 | 5 | 1215.2 | apap | -5.854473861 | -0.537770993 | 5.316702868 | -6.392244854 | -22407.741 | 2.2954 | 0.279 | 0.4366197 | 2.983871 | 1.8128 | 0.119 | 0.106 | 0.086 | 100 | 0.5 | 50 |  | 0 | 0 | 0 | 0 | 0 | 0 | [10 empty] | 0.5032 | -0.9907962
0.7218 | 0 | 0 | 0 | 0 | 0 | 0 | 0 | 0 | 0 | 0 | 0 | 0 | 0 | 0 | 0 | 0 | 0 | 0.0141 | 0 | 0 | 0.0333 | 0.044 | 0.0065 | 0 | 0 | 0 | 0 | 0.1803 | 0 | 0 | 0 | 0 | 36.6354 | apap | -5.854473861 | -0.537770993 | 5.316702868 | -6.392244854 | -22407.741 | 2.2954 | 0.279 | 0.4366197 | 2.983871 | 1.8128 | 0.119 | 0.106 | 0.086 | 100 | 0.65066 | 10 | 7 | 0 | 0 | 0 | 0 | 0 | 0 | [35 empty] | 2.892
0.7218 | 0 | 0 | 0 | 0 | 0 | 0 | 0 | 0 | 0 | 0 | 0 | 0 | 0 | 0 | 0 | 0 | 0 | 0.0141 | 0 | 0 | 0.0333 | 0.044 | 0.0065 | 0 | 0 | 0 | 0 | 0.1803 | 0 | 0 | 0 | 0 | 36.6354 | apap | -5.854473861 | -0.537770993 | 5.316702868 | -6.392244854 | -22407.741 | 2.2954 | 0.279 | 0.4366197 | 2.983871 | 1.8128 | 0.119 | 0.106 | 0.086 | 100 | 0.65066 | 10 | 7 | 0 | 0 | 0 | 0 | 0 | 0 | [22 empty] | 3.18
0.7218 | 0 | 0 | 0 | 0 | 0 | 0 | 0 | 0 | 0 | 0 | 0 | 0 | 0 | 0 | 0 | 0 | 0 | 0.0141 | 0 | 0 | 0.0333 | 0.044 | 0.0065 | 0 | 0 | 0 | 0 | 0.1803 | 0 | 0 | 0 | 0 | 36.6354 | apap | -5.854473861 | -0.537770993 | 5.316702868 | -6.392244854 | -22407.741 | 2.2954 | 0.279 | 0.4366197 | 2.983871 | 1.8128 | 0.119 | 0.106 | 0.086 | 100 | 0.65066 | 10 | 7 | 0 | 0 | 0 | 0 | 0 | 0 | [10 empty] | 3.174 | 1.666302
0.27 | 0.138 | 0 | 0 | 0 | 0 | 0 | 0 | 0 | 0 | 0 | 0 | 0 | 0 | 0 | 0 | 0 | 0 | 0.369 | 0 | 0 | 0.224 | 0 | 0 | 0 | 0 | 0 | 0 | 0 | 0 | 0 | 0 | 2 | 159 | bpa | -5.841875168 | -0.558015977 | 5.283859191 | -6.399891145 | -33324.627 | 2.6243 | 0.277 | 0.5526316 | 4.376812 | 1.4186 | 0.06 | 0.071 | 0.058 | 200 | 0.65 | 20 | 8.2 | 0 | 0 | 0 | 0 | 0 | 0 | [25 empty] | 0.9588 | 0.2788 | 0.6133 | 2.4785 | 0.3638 | 4.9645 | 0.1373 | 10.1203 | 0.0549 | 14.8348
0.27 | 0.138 | 0 | 0 | 0 | 0 | 0 | 0 | 0 | 0 | 0 | 0 | 0 | 0 | 0 | 0 | 0 | 0 | 0.369 | 0 | 0 | 0.224 | 0 | 0 | 0 | 0 | 0 | 0 | 0 | 0 | 0 | 0 | 2 | 159 | bpa | -5.841875168 | -0.558015977 | 5.283859191 | -6.399891145 | -33324.627 | 2.6243 | 0.277 | 0.5526316 | 4.376812 | 1.4186 | 0.06 | 0.071 | 0.058 | 200 | 0.65 | 20 | 8.2 | 0 | 0 | 0 | 0 | 0 | 0 | [12 empty] | 0.9588 | 0.2227 | 0.5629 | 2.4195 | 0.3204 | 5.1025 | 0.1808 | 7.5947 | 0.0549 | 14.0764
0.27 | 0.138 | 0 | 0 | 0 | 0 | 0 | 0 | 0 | 0 | 0 | 0 | 0 | 0 | 0 | 0 | 0 | 0 | 0.369 | 0 | 0 | 0.224 | 0 | 0 | 0 | 0 | 0 | 0 | 0 | 0 | 0 | 0 | 2 | 159 | bpa | -5.841875168 | -0.558015977 | 5.283859191 | -6.399891145 | -33324.627 | 2.6243 | 0.277 | 0.5526316 | 4.376812 | 1.4186 | 0.06 | 0.071 | 0.058 | 200 | 0.65 | 20 | 8.2 | 0 | 0 | 0 | 0 | 0 | 0 | [10 empty] | 0.22 | -2.184425
0.02263 | 0 | 0 | 0 | 0 | 0 | 0 | 0 | 0 | 0 | 0 | 0 | 0 | 0.08652 | 0 | 0.08006 | 0 | 0 | 0.61317 | 0 | 0 | 0.19762 | 0 | 0 | 0 | 0 | 0 | 0 | 0 | 0 | 0 | 0 | 2 | 131.8 | 4-cp | -6.38614959 | -0.844874339 | 5.541275251 | -7.231023929 | -24124.347 | 2.2852 | 0.281 | 0.8043478 | 2.53125 | 1.4126 | 0.127 | 0.239 | 0.183 | 500 | 1.5 | 30 | 6.2 | 0 | 0 | 0 | 0 | 0 | 0 | [35 empty] | 0.05
0.02263 | 0 | 0 | 0 | 0 | 0 | 0 | 0 | 0 | 0 | 0 | 0 | 0 | 0.08652 | 0 | 0.08006 | 0 | 0 | 0.61317 | 0 | 0 | 0.19762 | 0 | 0 | 0 | 0 | 0 | 0 | 0 | 0 | 0 | 0 | 2 | 131.8 | 4-cp | -6.38614959 | -0.844874339 | 5.541275251 | -7.231023929 | -24124.347 | 2.2852 | 0.281 | 0.8043478 | 2.53125 | 1.4126 | 0.127 | 0.239 | 0.183 | 500 | 1.5 | 30 | 6.2 | 0 | 0 | 0 | 0 | 0 | 0 | [22 empty] | 0.0753
0.02263 | 0 | 0 | 0 | 0 | 0 | 0 | 0 | 0 | 0 | 0 | 0 | 0 | 0.08652 | 0 | 0.08006 | 0 | 0 | 0.61317 | 0 | 0 | 0.19762 | 0 | 0 | 0 | 0 | 0 | 0 | 0 | 0 | 0 | 0 | 2 | 131.8 | 4-cp | -6.38614959 | -0.844874339 | 5.541275251 | -7.231023929 | -24124.347 | 2.2852 | 0.281 | 0.8043478 | 2.53125 | 1.4126 | 0.127 | 0.239 | 0.183 | 500 | 1.5 | 30 | 6.2 | 0 | 0 | 0 | 0 | 0 | 0 | [10 empty] | 0.1077 | -3.21491
0.1757 | 0.1373 | 0 | 0 | 0 | 0 | 0 | 0 | 0 | 0 | 0 | 0 | 0 | 0 | 0 | 0 | 0 | 0 | 0.3374 | 0 | 0 | 0.3496 | 0 | 0 | 0 | 0 | 0 | 0 | 0 | 0 | 0 | 0 | 2 |  | 4-cp | -6.38614959 | -0.844874339 | 5.541275251 | -7.231023929 | -24124.347 | 2.2852 | 0.281 | 0.8043478 | 2.53125 | 1.4126 | 0.127 | 0.239 | 0.183 | 200 | 2 | 10 | 7 | 0 | 0 | 0 | 0 | 0 | 0 | [25 empty] | 0.9746 | 0.4349 | 0.462 | 5.0629 | 0.3493 | 20.1092 | 0.2817 | 40.0648 | 0.2648 | 59.5689
0.1757 | 0.1373 | 0 | 0 | 0 | 0 | 0 | 0 | 0 | 0 | 0 | 0 | 0 | 0 | 0 | 0 | 0 | 0 | 0.3374 | 0 | 0 | 0.3496 | 0 | 0 | 0 | 0 | 0 | 0 | 0 | 0 | 0 | 0 | 2 |  | 4-cp | -6.38614959 | -0.844874339 | 5.541275251 | -7.231023929 | -24124.347 | 2.2852 | 0.281 | 0.8043478 | 2.53125 | 1.4126 | 0.127 | 0.239 | 0.183 | 200 | 2 | 10 | 7 | 0 | 0 | 0 | 0 | 0 | 0 | [12 empty] | 0.9718 | 0.4346 | 0.4394 | 5.0608 | 0.3042 | 21.2456 | 0.2197 | 41.3137 | 0.1859 | 53.0595
0.1757 | 0.1373 | 0 | 0 | 0 | 0 | 0 | 0 | 0 | 0 | 0 | 0 | 0 | 0 | 0 | 0 | 0 | 0 | 0.3374 | 0 | 0 | 0.3496 | 0 | 0 | 0 | 0 | 0 | 0 | 0 | 0 | 0 | 0 | 2 |  | 4-cp | -6.38614959 | -0.844874339 | 5.541275251 | -7.231023929 | -24124.347 | 2.2852 | 0.281 | 0.8043478 | 2.53125 | 1.4126 | 0.127 | 0.239 | 0.183 | 200 | 2 | 10 | 7 | 0 | 0 | 0 | 0 | 0 | 0 | [10 empty] | 0.086 | -3.53952
0 | 0 | 0 | 0 | 0 | 0 | 0 | 0 | 0 | 0 | 0 | 0 | 0 | 0 | 0 | 0 | 0 | 0 | 0.7142 | 0.08557 | 0 | 0.18555 | 0 | 0 | 0 | 0 | 0.01468 | 0 | 0 | 0 | 0 | 0 | 5 | 420.3 | bpa | -5.841875168 | -0.558015977 | 5.283859191 | -6.399891145 | -33324.627 | 2.6243 | 0.277 | 0.5526316 | 4.376812 | 1.4186 | 0.06 | 0.071 | 0.058 | 500 | 1 | 4.56582 |  | 0 | 0 | 0 | 0 | 0 | 0 | [25 empty] | 0.5717 | 0.1128 | 0.1927 | 5.4875 | 0.0585 | 18.1823 | 0.0115 | 46.1507 | 0.0031 | 73.5815
0 | 0 | 0 | 0 | 0 | 0 | 0 | 0 | 0 | 0 | 0 | 0 | 0 | 0 | 0 | 0 | 0 | 0 | 0.7142 | 0.08557 | 0 | 0.18555 | 0 | 0 | 0 | 0 | 0.01468 | 0 | 0 | 0 | 0 | 0 | 5 | 420.3 | bpa | -5.841875168 | -0.558015977 | 5.283859191 | -6.399891145 | -33324.627 | 2.6243 | 0.277 | 0.5526316 | 4.376812 | 1.4186 | 0.06 | 0.071 | 0.058 | 500 | 1 | 4.56582 |  | 0 | 0 | 0 | 0 | 0 | 0 | [12 empty] | 0.564 | 0.1149 | 0.2056 | 5.2204 | 0.0455 | 23.1967 | 0.014 | 47.205 | 0.0031 | 75.1639
0 | 0 | 0 | 0 | 0 | 0 | 0 | 0 | 0 | 0 | 0 | 0 | 0 | 0 | 0 | 0 | 0 | 0 | 0.7142 | 0.08557 | 0 | 0.18555 | 0 | 0 | 0 | 0 | 0.01468 | 0 | 0 | 0 | 0 | 0 | 5 | 420.3 | bpa | -5.841875168 | -0.558015977 | 5.283859191 | -6.399891145 | -33324.627 | 2.6243 | 0.277 | 0.5526316 | 4.376812 | 1.4186 | 0.06 | 0.071 | 0.058 | 500 | 1 | 4.56582 |  | 0 | 0 | 0 | 0 | 0 | 0 | [10 empty] | 0.14 | -2.836501
0 | 0 | 0 | 0 | 0 | 0 | 0 | 0 | 0 | 0 | 0 | 0 | 0 | 0 | 0 | 0 | 0 | 0 | 0.375 | 0.596 | 0.03 | 0 | 0 | 0 | 0 | 0 | 0 | 0 | 0 | 0 | 0 | 0 | 5 |  | 4-cp | -6.38614959 | -0.844874339 | 5.541275251 | -7.231023929 | -24124.347 | 2.2852 | 0.281 | 0.8043478 | 2.53125 | 1.4126 | 0.127 | 0.239 | 0.183 | 200 | 0.5 | 10 |  | 0 | 0 | 0 | 0 | 0 | 0 | [35 empty] | 0.066
0 | 0 | 0 | 0 | 0 | 0 | 0 | 0 | 0 | 0 | 0 | 0 | 0 | 0 | 0 | 0 | 0 | 0 | 0.375 | 0.596 | 0.03 | 0 | 0 | 0 | 0 | 0 | 0 | 0 | 0 | 0 | 0 | 0 | 5 |  | 4-cp | -6.38614959 | -0.844874339 | 5.541275251 | -7.231023929 | -24124.347 | 2.2852 | 0.281 | 0.8043478 | 2.53125 | 1.4126 | 0.127 | 0.239 | 0.183 | 200 | 0.5 | 10 |  | 0 | 0 | 0 | 0 | 0 | 0 | [22 empty] | 0.0693
0 | 0 | 0 | 0 | 0 | 0 | 0 | 0 | 0 | 0 | 0 | 0 | 0 | 0 | 0 | 0 | 0 | 0 | 0.375 | 0.596 | 0.03 | 0 | 0 | 0 | 0 | 0 | 0 | 0 | 0 | 0 | 0 | 0 | 5 |  | 4-cp | -6.38614959 | -0.844874339 | 5.541275251 | -7.231023929 | -24124.347 | 2.2852 | 0.281 | 0.8043478 | 2.53125 | 1.4126 | 0.127 | 0.239 | 0.183 | 200 | 0.5 | 10 |  | 0 | 0 | 0 | 0 | 0 | 0 | [10 empty] | 0.076 | -3.717857
0.1376 | 0 | 0 | 0 | 0 | 0 | 0 | 0 | 0 | 0 | 0 | 0 | 0 | 0 | 0 | 0 | 0 | 0 | 0.6296 | 0 | 0 | 0.1869 | 0 | 0 | 0 | 0 | 0 | 0 | 0 | 0.0459 | 0 | 0 | 2 | 211.19 | enr | -6.07512786 | -1.585067961 | 4.490059899 | -7.660195821 | -53290.957 | 10.3154 | 0.278 | 0.3950617 | 5.050847 | 1.7948 | 0.086 | 0.097 | 0.091 | 20 | 0.32533 | 1.797 | 6.85 | 0 | 0 | 0 | 0 | 0 | 0 | [25 empty] | 0.9973 | 1.0786 | 0.973 | 10.1776 | 0.9568 | 15.3914 | 0.9405 | 20.2986 | 0.9324 | 25.155
0.1376 | 0 | 0 | 0 | 0 | 0 | 0 | 0 | 0 | 0 | 0 | 0 | 0 | 0 | 0 | 0 | 0 | 0 | 0.6296 | 0 | 0 | 0.1869 | 0 | 0 | 0 | 0 | 0 | 0 | 0 | 0.0459 | 0 | 0 | 2 | 211.19 | enr | -6.07512786 | -1.585067961 | 4.490059899 | -7.660195821 | -53290.957 | 10.3154 | 0.278 | 0.3950617 | 5.050847 | 1.7948 | 0.086 | 0.097 | 0.091 | 20 | 0.32533 | 1.797 | 6.85 | 0 | 0 | 0 | 0 | 0 | 0 | [12 empty] | 0.9649 | 0.4634 | 0.6189 | 5.047 | 0.3486 | 10.0434 | 0.173 | 15.607 | 0.0703 | 22.8103
0.1376 | 0 | 0 | 0 | 0 | 0 | 0 | 0 | 0 | 0 | 0 | 0 | 0 | 0 | 0 | 0 | 0 | 0 | 0.6296 | 0 | 0 | 0.1869 | 0 | 0 | 0 | 0 | 0 | 0 | 0 | 0.0459 | 0 | 0 | 2 | 211.19 | enr | -6.07512786 | -1.585067961 | 4.490059899 | -7.660195821 | -53290.957 | 10.3154 | 0.278 | 0.3950617 | 5.050847 | 1.7948 | 0.086 | 0.097 | 0.091 | 20 | 0.32533 | 1.797 | 6.85 | 0 | 0 | 0 | 0 | 0 | 0 | [10 empty] | 0.22 | -2.184425
0 | 0.0954 | 0 | 0 | 0 | 0 | 0 | 0 | 0.368 | 0 | 0 | 0 | 0 | 0 | 0 | 0 | 0 | 0 | 0.0652 | 0.0261 | 0 | 0.258 | 0 | 0 | 0 | 0 | 0 | 0 | 0 | 0.1874 | 0 | 0 | 10 | 482.4 | enr | -6.07512786 | -1.585067961 | 4.490059899 | -7.660195821 | -53290.957 | 10.3154 | 0.278 | 0.3950617 | 5.050847 | 1.7948 | 0.086 | 0.097 | 0.091 | 200 | 2 | 50 |  | 0 | 0 | 0 | 0 | 0 | 0 | [35 empty] | 0.00537
0 | 0.0954 | 0 | 0 | 0 | 0 | 0 | 0 | 0.368 | 0 | 0 | 0 | 0 | 0 | 0 | 0 | 0 | 0 | 0.0652 | 0.0261 | 0 | 0.258 | 0 | 0 | 0 | 0 | 0 | 0 | 0 | 0.1874 | 0 | 0 | 10 | 482.4 | enr | -6.07512786 | -1.585067961 | 4.490059899 | -7.660195821 | -53290.957 | 10.3154 | 0.278 | 0.3950617 | 5.050847 | 1.7948 | 0.086 | 0.097 | 0.091 | 200 | 2 | 50 |  | 0 | 0 | 0 | 0 | 0 | 0 | [22 empty] | 0.0448
0 | 0.0954 | 0 | 0 | 0 | 0 | 0 | 0 | 0.368 | 0 | 0 | 0 | 0 | 0 | 0 | 0 | 0 | 0 | 0.0652 | 0.0261 | 0 | 0.258 | 0 | 0 | 0 | 0 | 0 | 0 | 0 | 0.1874 | 0 | 0 | 10 | 482.4 | enr | -6.07512786 | -1.585067961 | 4.490059899 | -7.660195821 | -53290.957 | 10.3154 | 0.278 | 0.3950617 | 5.050847 | 1.7948 | 0.086 | 0.097 | 0.091 | 200 | 2 | 50 |  | 0 | 0 | 0 | 0 | 0 | 0 | [10 empty] | 0.05035 | -4.311864
0 | 0 | 0 | 0 | 0 | 0 | 0 | 0 | 0.1915 | 0 | 0 | 0 | 0 | 0 | 0 | 0 | 0 | 0 | 0 | 0 | 0 | 0.2307 | 0 | 0 | 0 | 0 | 0.1047 | 0.473 | 0 | 0 | 0 | 0 | 2 | 9.77 | cip | -6.43295251 | -1.981151277 | 4.451801233 | -8.414103787 | -49479.595 | 11.8456 | 0.362 | 0.5185185 | 3.864407 | 1.8468 | 0.101 | 0.091 | 0.084 | 500 | 1.62665 | 10 | 5.23 | 0 | 0 | 0 | 0 | 0 | 0 | [35 empty] | 0.00504
0 | 0 | 0 | 0 | 0 | 0 | 0 | 0 | 0.1915 | 0 | 0 | 0 | 0 | 0 | 0 | 0 | 0 | 0 | 0 | 0 | 0 | 0.2307 | 0 | 0 | 0 | 0 | 0.1047 | 0.473 | 0 | 0 | 0 | 0 | 2 | 9.77 | cip | -6.43295251 | -1.981151277 | 4.451801233 | -8.414103787 | -49479.595 | 11.8456 | 0.362 | 0.5185185 | 3.864407 | 1.8468 | 0.101 | 0.091 | 0.084 | 500 | 1.62665 | 10 | 5.23 | 0 | 0 | 0 | 0 | 0 | 0 | [22 empty] | 0.0082
0 | 0 | 0 | 0 | 0 | 0 | 0 | 0 | 0.1915 | 0 | 0 | 0 | 0 | 0 | 0 | 0 | 0 | 0 | 0 | 0 | 0 | 0.2307 | 0 | 0 | 0 | 0 | 0.1047 | 0.473 | 0 | 0 | 0 | 0 | 2 | 9.77 | cip | -6.43295251 | -1.981151277 | 4.451801233 | -8.414103787 | -49479.595 | 11.8456 | 0.362 | 0.5185185 | 3.864407 | 1.8468 | 0.101 | 0.091 | 0.084 | 500 | 1.62665 | 10 | 5.23 | 0 | 0 | 0 | 0 | 0 | 0 | [10 empty] | 0.01274 | -6.294491
0 | 0 | 0 | 0 | 0 | 0 | 0 | 0 | 0 | 0 | 0 | 0 | 0 | 0 | 0 | 0 | 0 | 0 | 0 | 0 | 0 | 0.18591 | 0 | 0 | 0 | 0 | 0 | 0 | 0 | 0 | 0.81409 | 0 | 1 | 119.1 | nor | -5.938038842 | -1.671734996 | 4.266303846 | -7.609773838 | -47672.822 | 9.4535 | 0.278 | 0.6 | 4.666667 | 1.7973 | 0.127 | 0.1 | 0.076 | 500 | 8 | 20 |  | 0 | 0 | 0 | 0 | 0 | 0 | [35 empty] | 0.009
0 | 0 | 0 | 0 | 0 | 0 | 0 | 0 | 0 | 0 | 0 | 0 | 0 | 0 | 0 | 0 | 0 | 0 | 0 | 0 | 0 | 0.18591 | 0 | 0 | 0 | 0 | 0 | 0 | 0 | 0 | 0.81409 | 0 | 1 | 119.1 | nor | -5.938038842 | -1.671734996 | 4.266303846 | -7.609773838 | -47672.822 | 9.4535 | 0.278 | 0.6 | 4.666667 | 1.7973 | 0.127 | 0.1 | 0.076 | 500 | 8 | 20 |  | 0 | 0 | 0 | 0 | 0 | 0 | [22 empty] | 0.0086
0 | 0 | 0 | 0 | 0 | 0 | 0 | 0 | 0 | 0 | 0 | 0 | 0 | 0 | 0 | 0 | 0 | 0 | 0 | 0 | 0 | 0.18591 | 0 | 0 | 0 | 0 | 0 | 0 | 0 | 0 | 0.81409 | 0 | 1 | 119.1 | nor | -5.938038842 | -1.671734996 | 4.266303846 | -7.609773838 | -47672.822 | 9.4535 | 0.278 | 0.6 | 4.666667 | 1.7973 | 0.127 | 0.1 | 0.076 | 500 | 8 | 20 |  | 0 | 0 | 0 | 0 | 0 | 0 | [10 empty] | 0.011 | -6.506353
0 | 0 | 0 | 0 | 0 | 0 | 0 | 0 | 0.3604 | 0 | 0 | 0 | 0 | 0 | 0 | 0 | 0 | 0 | 0 | 0 | 0 | 0.1286 | 0 | 0 | 0 | 0 | 0 | 0 | 0 | 0.511 | 0 | 0 | 2 | 31.71 | tch | -6.422231376 | -2.365914817 | 4.056316559 | -8.788146193 | -77347.985 | 10.6737 | 0.381 | 0.3253012 | 4.528571 | 1.8931 | 0.115 | 0.098 | 0.063 | 50 | 1 | 10 | 5 | 0 | 0 | 0 | 0 | 0 | 0 | [35 empty] | 0.0319
0 | 0 | 0 | 0 | 0 | 0 | 0 | 0 | 0.3604 | 0 | 0 | 0 | 0 | 0 | 0 | 0 | 0 | 0 | 0 | 0 | 0 | 0.1286 | 0 | 0 | 0 | 0 | 0 | 0 | 0 | 0.511 | 0 | 0 | 2 | 31.71 | tch | -6.422231376 | -2.365914817 | 4.056316559 | -8.788146193 | -77347.985 | 10.6737 | 0.381 | 0.3253012 | 4.528571 | 1.8931 | 0.115 | 0.098 | 0.063 | 50 | 1 | 10 | 5 | 0 | 0 | 0 | 0 | 0 | 0 | [12 empty] | 0.7538 | 0.4724 | 0.2362 | 6.378 | 0.1156 | 22.4409 | 0.0754 | 40.6299 | 0.0553 | 58.1102
0 | 0 | 0 | 0 | 0 | 0 | 0 | 0 | 0.3604 | 0 | 0 | 0 | 0 | 0 | 0 | 0 | 0 | 0 | 0 | 0 | 0 | 0.1286 | 0 | 0 | 0 | 0 | 0 | 0 | 0 | 0.511 | 0 | 0 | 2 | 31.71 | tch | -6.422231376 | -2.365914817 | 4.056316559 | -8.788146193 | -77347.985 | 10.6737 | 0.381 | 0.3253012 | 4.528571 | 1.8931 | 0.115 | 0.098 | 0.063 | 50 | 1 | 10 | 5 | 0 | 0 | 0 | 0 | 0 | 0 | [10 empty] | 0.312 | -1.680382
0 | 0 | 0 | 0 | 0 | 0 | 0 | 0 | 0 | 0 | 0 | 0.1334 | 0 | 0 | 0 | 0 | 0 | 0 | 0 | 0 | 0 | 0 | 0 | 0 | 0 | 0 | 0.2838 | 0.5828 | 0 | 0 | 0 | 0 | 2 | 17.347 | tc | -6.520653563 | -2.457615887 | 4.063037676 | -8.97826945 | -66943.216 | 8.2342 | 0.378 | 0.4969325 | 3.780822 | 1.5019 | 0.111 | 0.11 | 0.077 | 20 | 2 | 15 | 6.5 | 0 | 0 | 0 | 0 | 0 | 0 | [35 empty] | 0.008
0 | 0 | 0 | 0 | 0 | 0 | 0 | 0 | 0 | 0 | 0 | 0.1334 | 0 | 0 | 0 | 0 | 0 | 0 | 0 | 0 | 0 | 0 | 0 | 0 | 0 | 0 | 0.2838 | 0.5828 | 0 | 0 | 0 | 0 | 2 | 17.347 | tc | -6.520653563 | -2.457615887 | 4.063037676 | -8.97826945 | -66943.216 | 8.2342 | 0.378 | 0.4969325 | 3.780822 | 1.5019 | 0.111 | 0.11 | 0.077 | 20 | 2 | 15 | 6.5 | 0 | 0 | 0 | 0 | 0 | 0 | [22 empty] | 0.018
0 | 0 | 0 | 0 | 0 | 0 | 0 | 0 | 0 | 0 | 0 | 0.1334 | 0 | 0 | 0 | 0 | 0 | 0 | 0 | 0 | 0 | 0 | 0 | 0 | 0 | 0 | 0.2838 | 0.5828 | 0 | 0 | 0 | 0 | 2 | 17.347 | tc | -6.520653563 | -2.457615887 | 4.063037676 | -8.97826945 | -66943.216 | 8.2342 | 0.378 | 0.4969325 | 3.780822 | 1.5019 | 0.111 | 0.11 | 0.077 | 20 | 2 | 15 | 6.5 | 0 | 0 | 0 | 0 | 0 | 0 | [10 empty] | 0.053 | -4.237864
0.15914 | 0 | 0 | 0 | 0 | 0 | 0 | 0 | 0 | 0 | 0 | 0 | 0 | 0 | 0 | 0 | 0 | 0 | 0.52732 | 0.19584 | 0 | 0.11771 | 0 | 0 | 0 | 0 | 0 | 0 | 0 | 0 | 0 | 0 | 4 | 147.69 | tc | -6.520653563 | -2.457615887 | 4.063037676 | -8.97826945 | -66943.216 | 8.2342 | 0.378 | 0.4969325 | 3.780822 | 1.5019 | 0.111 | 0.11 | 0.077 | 150 | 0.97599 | 30 | 8.48 | 0 | 0 | 0 | 0 | 0 | 0 | [25 empty] | 0.799 | 0.522 | 0.247 | 4.9771 | 0.2151 | 20.3503 | 0.2032 | 32.5684 | 0.1907 | 53.8481
0.15914 | 0 | 0 | 0 | 0 | 0 | 0 | 0 | 0 | 0 | 0 | 0 | 0 | 0 | 0 | 0 | 0 | 0 | 0.52732 | 0.19584 | 0 | 0.11771 | 0 | 0 | 0 | 0 | 0 | 0 | 0 | 0 | 0 | 0 | 4 | 147.69 | tc | -6.520653563 | -2.457615887 | 4.063037676 | -8.97826945 | -66943.216 | 8.2342 | 0.378 | 0.4969325 | 3.780822 | 1.5019 | 0.111 | 0.11 | 0.077 | 150 | 0.97599 | 30 | 8.48 | 0 | 0 | 0 | 0 | 0 | 0 | [12 empty] | 0.7946 | 0.5214 | 0.3393 | 5.2644 | 0.2128 | 21.5857 | 0.1826 | 44.3733 | 0.1726 | 60.1614
0 | 0.22442 | 0 | 0 | 0 | 0 | 0 | 0 | 0 | 0 | 0 | 0 | 0 | 0 | 0 | 0 | 0 | 0 | 0 | 0 | 0 | 0.2941 | 0 | 0 | 0 | 0 | 0 | 0 | 0 | 0.48148 | 0 | 0 | 2 | 44.574 | tc | -6.520653563 | -2.457615887 | 4.063037676 | -8.97826945 | -66943.216 | 8.2342 | 0.378 | 0.4969325 | 3.780822 | 1.5019 | 0.111 | 0.11 | 0.077 | 1500 | 4.879953 | 15 | 7 | 0 | 0 | 0 | 0 | 0 | 0 | [35 empty] | 0.00579
0 | 0.22442 | 0 | 0 | 0 | 0 | 0 | 0 | 0 | 0 | 0 | 0 | 0 | 0 | 0 | 0 | 0 | 0 | 0 | 0 | 0 | 0.2941 | 0 | 0 | 0 | 0 | 0 | 0 | 0 | 0.48148 | 0 | 0 | 2 | 44.574 | tc | -6.520653563 | -2.457615887 | 4.063037676 | -8.97826945 | -66943.216 | 8.2342 | 0.378 | 0.4969325 | 3.780822 | 1.5019 | 0.111 | 0.11 | 0.077 | 1500 | 4.879953 | 15 | 7 | 0 | 0 | 0 | 0 | 0 | 0 | [22 empty] | 0.0073
0 | 0.22442 | 0 | 0 | 0 | 0 | 0 | 0 | 0 | 0 | 0 | 0 | 0 | 0 | 0 | 0 | 0 | 0 | 0 | 0 | 0 | 0.2941 | 0 | 0 | 0 | 0 | 0 | 0 | 0 | 0.48148 | 0 | 0 | 2 | 44.574 | tc | -6.520653563 | -2.457615887 | 4.063037676 | -8.97826945 | -66943.216 | 8.2342 | 0.378 | 0.4969325 | 3.780822 | 1.5019 | 0.111 | 0.11 | 0.077 | 1500 | 4.879953 | 15 | 7 | 0 | 0 | 0 | 0 | 0 | 0 | [10 empty] | 1.962 | 0.972325
0 | 0 | 0.10715 | 0 | 0 | 0 | 0 | 0 | 0 | 0 | 0 | 0 | 0 | 0 | 0 | 0 | 0 | 0 | 0.31124 | 0 | 0 | 0.25906 | 0 | 0 | 0 | 0 | 0 | 0 | 0 | 0.32254 | 0 | 0 | 2 | 42.602 | tc | -6.520653563 | -2.457615887 | 4.063037676 | -8.97826945 | -66943.216 | 8.2342 | 0.378 | 0.4969325 | 3.780822 | 1.5019 | 0.111 | 0.11 | 0.077 | 50 | 0.5 | 44.443 | 7 | 0 | 0 | 0 | 0 | 0 | 0 | [25 empty] | 0.8564 | 2.1097 | 0.5983 | 6.9534 | 0.4231 | 15.361 | 0.3736 | 32.115 | 0.3582 | 54.8795
0 | 0 | 0.10715 | 0 | 0 | 0 | 0 | 0 | 0 | 0 | 0 | 0 | 0 | 0 | 0 | 0 | 0 | 0 | 0.31124 | 0 | 0 | 0.25906 | 0 | 0 | 0 | 0 | 0 | 0 | 0 | 0.32254 | 0 | 0 | 2 | 42.602 | tc | -6.520653563 | -2.457615887 | 4.063037676 | -8.97826945 | -66943.216 | 8.2342 | 0.378 | 0.4969325 | 3.780822 | 1.5019 | 0.111 | 0.11 | 0.077 | 50 | 0.5 | 44.443 | 7 | 0 | 0 | 0 | 0 | 0 | 0 | [12 empty] | 0.8367 | 3.2391 | 0.4441 | 10.0257 | 0.1977 | 20.2057 | 0.1404 | 37.3265 | 0.1404 | 55.527
0 | 0 | 0.10715 | 0 | 0 | 0 | 0 | 0 | 0 | 0 | 0 | 0 | 0 | 0 | 0 | 0 | 0 | 0 | 0.31124 | 0 | 0 | 0.25906 | 0 | 0 | 0 | 0 | 0 | 0 | 0 | 0.32254 | 0 | 0 | 2 | 42.602 | tc | -6.520653563 | -2.457615887 | 4.063037676 | -8.97826945 | -66943.216 | 8.2342 | 0.378 | 0.4969325 | 3.780822 | 1.5019 | 0.111 | 0.11 | 0.077 | 50 | 0.5 | 44.443 | 7 | 0 | 0 | 0 | 0 | 0 | 0 | [10 empty] | 0.189 | -2.403542
0 | 0 | 0 | 0 | 0 | 0 | 0 | 0 | 0 | 0 | 0 | 0 | 0 | 0 | 0 | 0 | 0 | 0 | 0.82913 | 0.01846 | 0 | 0.10123 | 0 | 0 | 0 | 0 | 0 | 0 | 0 | 0.05118 | 0 | 0 | 2 | 1087.5 | tch | -6.422231376 | -2.365914817 | 4.056316559 | -8.788146193 | -77347.985 | 10.6737 | 0.381 | 0.3253012 | 4.528571 | 1.8931 | 0.115 | 0.098 | 0.063 | 40 | 0.65066 | 20 |  | 0 | 0 | 0 | 0 | 0 | 0 | [25 empty] | 0.9822 | 0.1932 | 0.6622 | 4.9758 | 0.6133 | 13.5749 | 0.56 | 21.5942 | 0.5111 | 28.9855
0 | 0 | 0 | 0 | 0 | 0 | 0 | 0 | 0 | 0 | 0 | 0 | 0 | 0 | 0 | 0 | 0 | 0 | 0.82913 | 0.01846 | 0 | 0.10123 | 0 | 0 | 0 | 0 | 0 | 0 | 0 | 0.05118 | 0 | 0 | 2 | 1087.5 | tch | -6.422231376 | -2.365914817 | 4.056316559 | -8.788146193 | -77347.985 | 10.6737 | 0.381 | 0.3253012 | 4.528571 | 1.8931 | 0.115 | 0.098 | 0.063 | 40 | 0.65066 | 20 |  | 0 | 0 | 0 | 0 | 0 | 0 | [12 empty] | 0.9489 | 0.2415 | 0.1067 | 4.9758 | 0.0667 | 14.1546 | 0.0511 | 23.5266 | 0.0378 | 29.372
0 | 0 | 0 | 0 | 0 | 0 | 0 | 0 | 0 | 0 | 0 | 0 | 0 | 0 | 0 | 0 | 0 | 0 | 0.82913 | 0.01846 | 0 | 0.10123 | 0 | 0 | 0 | 0 | 0 | 0 | 0 | 0.05118 | 0 | 0 | 2 | 1087.5 | tch | -6.422231376 | -2.365914817 | 4.056316559 | -8.788146193 | -77347.985 | 10.6737 | 0.381 | 0.3253012 | 4.528571 | 1.8931 | 0.115 | 0.098 | 0.063 | 40 | 0.65066 | 20 |  | 0 | 0 | 0 | 0 | 0 | 0 | [10 empty] | 1.344 | 0.4265331
0.1433 | 0 | 0 | 0 | 0 | 0 | 0 | 0 | 0 | 0 | 0 | 0 | 0 | 0 | 0 | 0 | 0 | 0 | 0.5321 | 0 | 0 | 0.1028 | 0 | 0 | 0 | 0 | 0 | 0 | 0 | 0.2218 | 0 | 0 | 2 |  | tc | -6.520653563 | -2.457615887 | 4.063037676 | -8.97826945 | -66943.216 | 8.2342 | 0.378 | 0.4969325 | 3.780822 | 1.5019 | 0.111 | 0.11 | 0.077 | 300 | 0.2 | 20 | 9.06 | 0 | 0 | 0 | 0 | 0 | 0 | [25 empty] | 0.9715 | 0.6654 | 0.6465 | 9.8706 | 0.5488 | 22.403 | 0.5293 | 36.5989 | 0.5192 | 52.7911
0.1433 | 0 | 0 | 0 | 0 | 0 | 0 | 0 | 0 | 0 | 0 | 0 | 0 | 0 | 0 | 0 | 0 | 0 | 0.5321 | 0 | 0 | 0.1028 | 0 | 0 | 0 | 0 | 0 | 0 | 0 | 0.2218 | 0 | 0 | 2 |  | tc | -6.520653563 | -2.457615887 | 4.063037676 | -8.97826945 | -66943.216 | 8.2342 | 0.378 | 0.4969325 | 3.780822 | 1.5019 | 0.111 | 0.11 | 0.077 | 300 | 0.2 | 20 | 9.06 | 0 | 0 | 0 | 0 | 0 | 0 | [12 empty] | 0.962 | 0.7763 | 0.5469 | 9.9815 | 0.3995 | 22.403 | 0.3255 | 36.488 | 0.2963 | 55.5638
0.1433 | 0 | 0 | 0 | 0 | 0 | 0 | 0 | 0 | 0 | 0 | 0 | 0 | 0 | 0 | 0 | 0 | 0 | 0.5321 | 0 | 0 | 0.1028 | 0 | 0 | 0 | 0 | 0 | 0 | 0 | 0.2218 | 0 | 0 | 2 |  | tc | -6.520653563 | -2.457615887 | 4.063037676 | -8.97826945 | -66943.216 | 8.2342 | 0.378 | 0.4969325 | 3.780822 | 1.5019 | 0.111 | 0.11 | 0.077 | 300 | 0.2 | 20 | 9.06 | 0 | 0 | 0 | 0 | 0 | 0 | [10 empty] | 0.0358 | -4.803897
0.02167 | 0 | 0 | 0 | 0 | 0 | 0 | 0 | 0 | 0 | 0 | 0 | 0 | 0 | 0 | 0 | 0 | 0 | 0.92049 | 0.0197 | 0 | 0.03815 | 0 | 0 | 0 | 0 | 0 | 0 | 0 | 0 | 0 | 0 | 0 | 118.87 | tc | -6.520653563 | -2.457615887 | 4.063037676 | -8.97826945 | -66943.216 | 8.2342 | 0.378 | 0.4969325 | 3.780822 | 1.5019 | 0.111 | 0.11 | 0.077 | 50 | 0.487995 | 20 |  | 0 | 0 | 0 | 0 | 0 | 0 | [25 empty] | 0.8012 | 0.0104 | 0.4526 | 0.4968 | 0.3321 | 1.0121 | 0.3586 | 2.0073 | 0.3874 | 4.0102
0.02167 | 0 | 0 | 0 | 0 | 0 | 0 | 0 | 0 | 0 | 0 | 0 | 0 | 0 | 0 | 0 | 0 | 0 | 0.92049 | 0.0197 | 0 | 0.03815 | 0 | 0 | 0 | 0 | 0 | 0 | 0 | 0 | 0 | 0 | 0 | 118.87 | tc | -6.520653563 | -2.457615887 | 4.063037676 | -8.97826945 | -66943.216 | 8.2342 | 0.378 | 0.4969325 | 3.780822 | 1.5019 | 0.111 | 0.11 | 0.077 | 50 | 0.487995 | 20 |  | 0 | 0 | 0 | 0 | 0 | 0 | [12 empty] | 0.7471 | 0.0872 | 0.3084 | 0.5854 | 0.1786 | 1.5915 | 0.2018 | 3.0001 | 0.2189 | 4.4732
0.02167 | 0 | 0 | 0 | 0 | 0 | 0 | 0 | 0 | 0 | 0 | 0 | 0 | 0 | 0 | 0 | 0 | 0 | 0.92049 | 0.0197 | 0 | 0.03815 | 0 | 0 | 0 | 0 | 0 | 0 | 0 | 0 | 0 | 0 | 0 | 118.87 | tc | -6.520653563 | -2.457615887 | 4.063037676 | -8.97826945 | -66943.216 | 8.2342 | 0.378 | 0.4969325 | 3.780822 | 1.5019 | 0.111 | 0.11 | 0.077 | 50 | 0.487995 | 20 |  | 0 | 0 | 0 | 0 | 0 | 0 | [10 empty] | 1.81 | 0.8559897
0.4126 | 0 | 0 | 0 | 0 | 0 | 0 | 0 | 0 | 0 | 0 | 0 | 0 | 0 | 0 | 0 | 0 | 0 | 0 | 0 | 0 | 0 | 0 | 0 | 0 | 0 | 0.5262 | 0.0608 | 0 | 0 | 0 | 0 | 2 | 4.12 | tc | -6.520653563 | -2.457615887 | 4.063037676 | -8.97826945 | -66943.216 | 8.2342 | 0.378 | 0.4969325 | 3.780822 | 1.5019 | 0.111 | 0.11 | 0.077 | 200 | 0.65066 | 15 | 4.8 | 0 | 0 | 0 | 0 | 0 | 0 | [25 empty] | 0.9837 | 0.5111 | 0.8271 | 6.6444 | 0.6758 | 13.2329 | 0.6268 | 19.2586 | 0.6048 | 23.5796
0.4126 | 0 | 0 | 0 | 0 | 0 | 0 | 0 | 0 | 0 | 0 | 0 | 0 | 0 | 0 | 0 | 0 | 0 | 0 | 0 | 0 | 0 | 0 | 0 | 0 | 0 | 0.5262 | 0.0608 | 0 | 0 | 0 | 0 | 2 | 4.12 | tc | -6.520653563 | -2.457615887 | 4.063037676 | -8.97826945 | -66943.216 | 8.2342 | 0.378 | 0.4969325 | 3.780822 | 1.5019 | 0.111 | 0.11 | 0.077 | 200 | 0.65066 | 15 | 4.8 | 0 | 0 | 0 | 0 | 0 | 0 | [12 empty] | 0.9783 | 0.5108 | 0.7815 | 6.1868 | 0.6114 | 12.0349 | 0.5088 | 16.7495 | 0.4276 | 21.7496
0.4126 | 0 | 0 | 0 | 0 | 0 | 0 | 0 | 0 | 0 | 0 | 0 | 0 | 0 | 0 | 0 | 0 | 0 | 0 | 0 | 0 | 0 | 0 | 0 | 0 | 0 | 0.5262 | 0.0608 | 0 | 0 | 0 | 0 | 2 | 4.12 | tc | -6.520653563 | -2.457615887 | 4.063037676 | -8.97826945 | -66943.216 | 8.2342 | 0.378 | 0.4969325 | 3.780822 | 1.5019 | 0.111 | 0.11 | 0.077 | 200 | 0.65066 | 15 | 4.8 | 0 | 0 | 0 | 0 | 0 | 0 | [10 empty] | 0.1087 | -3.201576
0 | 0.02285 | 0 | 0 | 0 | 0 | 0 | 0 | 0 | 0 | 0 | 0 | 0 | 0 | 0 | 0 | 0 | 0 | 0 | 0 | 0 | 0.26621 | 0 | 0 | 0 | 0 | 0 | 0 | 0 | 0.71094 | 0 | 0 | 2 | 44.22 | bpa | -5.841875168 | -0.558015977 | 5.283859191 | -6.399891145 | -33324.627 | 2.6243 | 0.277 | 0.5526316 | 4.376812 | 1.4186 | 0.06 | 0.071 | 0.058 | 50 | 0.162665 | 10 | 7.9 | 0 | 0 | 0 | 0 | 0 | 0 | [25 empty] | 0.9476 | 0.026 | 0.1048 | 1.029 | 0.0081 | 3.2435 | 0 | 5.3251 | 0 | 7.569
0 | 0.02285 | 0 | 0 | 0 | 0 | 0 | 0 | 0 | 0 | 0 | 0 | 0 | 0 | 0 | 0 | 0 | 0 | 0 | 0 | 0 | 0.26621 | 0 | 0 | 0 | 0 | 0 | 0 | 0 | 0.71094 | 0 | 0 | 2 | 44.22 | bpa | -5.841875168 | -0.558015977 | 5.283859191 | -6.399891145 | -33324.627 | 2.6243 | 0.277 | 0.5526316 | 4.376812 | 1.4186 | 0.06 | 0.071 | 0.058 | 50 | 0.162665 | 10 | 7.9 | 0 | 0 | 0 | 0 | 0 | 0 | [12 empty] | 0.9032 | 0.0599 | 0.121 | 1.0285 | 0.0161 | 3.1132 | 0 | 5.3901 | 0 | 7.9267
0 | 0.02285 | 0 | 0 | 0 | 0 | 0 | 0 | 0 | 0 | 0 | 0 | 0 | 0 | 0 | 0 | 0 | 0 | 0 | 0 | 0 | 0.26621 | 0 | 0 | 0 | 0 | 0 | 0 | 0 | 0.71094 | 0 | 0 | 2 | 44.22 | bpa | -5.841875168 | -0.558015977 | 5.283859191 | -6.399891145 | -33324.627 | 2.6243 | 0.277 | 0.5526316 | 4.376812 | 1.4186 | 0.06 | 0.071 | 0.058 | 50 | 0.162665 | 10 | 7.9 | 0 | 0 | 0 | 0 | 0 | 0 | [10 empty] | 2.068 | 1.048236
0 | 0 | 0.0589 | 0 | 0 | 0 | 0 | 0 | 0.0451 | 0 | 0 | 0 | 0 | 0 | 0 | 0 | 0 | 0 | 0.6775 | 0.1801 | 0 | 0.0384 | 0 | 0 | 0 | 0 | 0 | 0 | 0 | 0 | 0 | 0 | 4 |  | bpa | -5.841875168 | -0.558015977 | 5.283859191 | -6.399891145 | -33324.627 | 2.6243 | 0.277 | 0.5526316 | 4.376812 | 1.4186 | 0.06 | 0.071 | 0.058 | 300 | 0.32533 | 20 |  | 0 | 0 | 0 | 0 | 0 | 0 | [25 empty] | 0.9512 | 0.338 | 0.3952 | 2.1727 | 0.1236 | 6.115 | 0.0522 | 12.3473 | 0.028 | 22.2849
0 | 0 | 0.0589 | 0 | 0 | 0 | 0 | 0 | 0.0451 | 0 | 0 | 0 | 0 | 0 | 0 | 0 | 0 | 0 | 0.6775 | 0.1801 | 0 | 0.0384 | 0 | 0 | 0 | 0 | 0 | 0 | 0 | 0 | 0 | 0 | 4 |  | bpa | -5.841875168 | -0.558015977 | 5.283859191 | -6.399891145 | -33324.627 | 2.6243 | 0.277 | 0.5526316 | 4.376812 | 1.4186 | 0.06 | 0.071 | 0.058 | 300 | 0.32533 | 20 |  | 0 | 0 | 0 | 0 | 0 | 0 | [12 empty] | 0.7984 | 0.7037 | 0.2712 | 4.1442 | 0.0918 | 9.3239 | 0.0414 | 16.4828 | 0.0305 | 24.5072
0 | 0 | 0.0589 | 0 | 0 | 0 | 0 | 0 | 0.0451 | 0 | 0 | 0 | 0 | 0 | 0 | 0 | 0 | 0 | 0.6775 | 0.1801 | 0 | 0.0384 | 0 | 0 | 0 | 0 | 0 | 0 | 0 | 0 | 0 | 0 | 4 |  | bpa | -5.841875168 | -0.558015977 | 5.283859191 | -6.399891145 | -33324.627 | 2.6243 | 0.277 | 0.5526316 | 4.376812 | 1.4186 | 0.06 | 0.071 | 0.058 | 300 | 0.32533 | 20 |  | 0 | 0 | 0 | 0 | 0 | 0 | [10 empty] | 2.7364 | 1.452279
0.1432 | 0 | 0.0033 | 0 | 0 | 0 | 0 | 0 | 0 | 0 | 0 | 0 | 0 | 0 | 0 | 0 | 0 | 0 | 0.7647 | 0 | 0 | 0.0889 | 0 | 0 | 0 | 0 | 0 | 0 | 0 | 0 | 0 | 0 | 0 | 826 | bpa | -5.841875168 | -0.558015977 | 5.283859191 | -6.399891145 | -33324.627 | 2.6243 | 0.277 | 0.5526316 | 4.376812 | 1.4186 | 0.06 | 0.071 | 0.058 | 100 | 2 | 22.8291 | 3.1 | 0 | 0 | 0 | 0 | 0 | 0 | [25 empty] | 0.1438 | 2.3237 | 0.0867 | 10.5886 | 0.0188 | 20.2706 | 0.0022 | 44.7932 | 0.0004 | 86.994
0.1432 | 0 | 0.0033 | 0 | 0 | 0 | 0 | 0 | 0 | 0 | 0 | 0 | 0 | 0 | 0 | 0 | 0 | 0 | 0.7647 | 0 | 0 | 0.0889 | 0 | 0 | 0 | 0 | 0 | 0 | 0 | 0 | 0 | 0 | 0 | 826 | bpa | -5.841875168 | -0.558015977 | 5.283859191 | -6.399891145 | -33324.627 | 2.6243 | 0.277 | 0.5526316 | 4.376812 | 1.4186 | 0.06 | 0.071 | 0.058 | 100 | 2 | 22.8291 | 3.1 | 0 | 0 | 0 | 0 | 0 | 0 | [12 empty] | 0.1438 | 1.3806 | 0.0242 | 15.5542 | 0.0051 | 30.6471 | 0.002 | 59.8816 | 0.0002 | 104.6758
0.1432 | 0 | 0.0033 | 0 | 0 | 0 | 0 | 0 | 0 | 0 | 0 | 0 | 0 | 0 | 0 | 0 | 0 | 0 | 0.7647 | 0 | 0 | 0.0889 | 0 | 0 | 0 | 0 | 0 | 0 | 0 | 0 | 0 | 0 | 0 | 826 | bpa | -5.841875168 | -0.558015977 | 5.283859191 | -6.399891145 | -33324.627 | 2.6243 | 0.277 | 0.5526316 | 4.376812 | 1.4186 | 0.06 | 0.071 | 0.058 | 100 | 2 | 22.8291 | 3.1 | 0 | 0 | 0 | 0 | 0 | 0 | 0.1124 | 2.0854 | 0.0666 | 4.9003 | 0.0095 | 9.9763 | 0.0053 | 15.0523 | 0.0032 | 20.12 | 0.2068792 | -2.27314
0 | 0.47197 | 0 | 0 | 0 | 0 | 0 | 0 | 0 | 0 | 0 | 0 | 0 | 0 | 0 | 0 | 0 | 0 | 0 | 0 | 0 | 0.27489 | 0 | 0 | 0 | 0 | 0 | 0 | 0 | 0.25314 | 0 | 0 | 2 |  | bpa | -5.841875168 | -0.558015977 | 5.283859191 | -6.399891145 | -33324.627 | 2.6243 | 0.277 | 0.5526316 | 4.376812 | 1.4186 | 0.06 | 0.071 | 0.058 | 100 | 0.7 | 31.96074 | 3.49 | 0 | 0 | 0 | 0 | 0 | 0 | [35 empty] | 0.022
0 | 0.47197 | 0 | 0 | 0 | 0 | 0 | 0 | 0 | 0 | 0 | 0 | 0 | 0 | 0 | 0 | 0 | 0 | 0 | 0 | 0 | 0.27489 | 0 | 0 | 0 | 0 | 0 | 0 | 0 | 0.25314 | 0 | 0 | 2 |  | bpa | -5.841875168 | -0.558015977 | 5.283859191 | -6.399891145 | -33324.627 | 2.6243 | 0.277 | 0.5526316 | 4.376812 | 1.4186 | 0.06 | 0.071 | 0.058 | 100 | 0.7 | 31.96074 | 3.49 | 0 | 0 | 0 | 0 | 0 | 0 | [22 empty] | 0.06
0 | 0.47197 | 0 | 0 | 0 | 0 | 0 | 0 | 0 | 0 | 0 | 0 | 0 | 0 | 0 | 0 | 0 | 0 | 0 | 0 | 0 | 0.27489 | 0 | 0 | 0 | 0 | 0 | 0 | 0 | 0.25314 | 0 | 0 | 2 |  | bpa | -5.841875168 | -0.558015977 | 5.283859191 | -6.399891145 | -33324.627 | 2.6243 | 0.277 | 0.5526316 | 4.376812 | 1.4186 | 0.06 | 0.071 | 0.058 | 100 | 0.7 | 31.96074 | 3.49 | 0 | 0 | 0 | 0 | 0 | 0 | [10 empty] | 0.174 | -2.522841
0 | 0 | 0.12505 | 0 | 0 | 0 | 0 | 0 | 0 | 0 | 0 | 0 | 0 | 0 | 0 | 0 | 0 | 0 | 0.76227 | 0.09519 | 0 | 0 | 0 | 0 | 0 | 0 | 0 | 0.01749 | 0 | 0 | 0 | 0 | 2 | 827.96 | bpa | -5.841875168 | -0.558015977 | 5.283859191 | -6.399891145 | -33324.627 | 2.6243 | 0.277 | 0.5526316 | 4.376812 | 1.4186 | 0.06 | 0.071 | 0.058 | 100 | 1.30132 | 25 | 6.7 | 0 | 0 | 0 | 0 | 0 | 0 | [35 empty] | 0.02944
0 | 0 | 0.12505 | 0 | 0 | 0 | 0 | 0 | 0 | 0 | 0 | 0 | 0 | 0 | 0 | 0 | 0 | 0 | 0.76227 | 0.09519 | 0 | 0 | 0 | 0 | 0 | 0 | 0 | 0.01749 | 0 | 0 | 0 | 0 | 2 | 827.96 | bpa | -5.841875168 | -0.558015977 | 5.283859191 | -6.399891145 | -33324.627 | 2.6243 | 0.277 | 0.5526316 | 4.376812 | 1.4186 | 0.06 | 0.071 | 0.058 | 100 | 1.30132 | 25 | 6.7 | 0 | 0 | 0 | 0 | 0 | 0 | [22 empty] | 0.0602
0 | 0 | 0.12505 | 0 | 0 | 0 | 0 | 0 | 0 | 0 | 0 | 0 | 0 | 0 | 0 | 0 | 0 | 0 | 0.76227 | 0.09519 | 0 | 0 | 0 | 0 | 0 | 0 | 0 | 0.01749 | 0 | 0 | 0 | 0 | 2 | 827.96 | bpa | -5.841875168 | -0.558015977 | 5.283859191 | -6.399891145 | -33324.627 | 2.6243 | 0.277 | 0.5526316 | 4.376812 | 1.4186 | 0.06 | 0.071 | 0.058 | 100 | 1.30132 | 25 | 6.7 | 0 | 0 | 0 | 0 | 0 | 0 | [10 empty] | 0.082 | -3.608232
0.1143 | 0 | 0 | 0 | 0 | 0 | 0 | 0 | 0 | 0 | 0.56861 | 0 | 0 | 0 | 0 | 0 | 0 | 0 | 0 | 0 | 0 | 0.19647 | 0 | 0 | 0 | 0 | 0 | 0 | 0 | 0.12062 | 0 | 0 | 3 | 12.4 | bpa | -5.841875168 | -0.558015977 | 5.283859191 | -6.399891145 | -33324.627 | 2.6243 | 0.277 | 0.5526316 | 4.376812 | 1.4186 | 0.06 | 0.071 | 0.058 | 200 | 0.5 | 20 | 5.72 | 0 | 0 | 0 | 0 | 0 | 0 | [25 empty] | 0.9847 | 0.6381 | 0.8527 | 2.4891 | 0.7763 | 10.3347 | 0.7068 | 16.7535 | 0.6304 | 25.3125
0.1143 | 0 | 0 | 0 | 0 | 0 | 0 | 0 | 0 | 0 | 0.56861 | 0 | 0 | 0 | 0 | 0 | 0 | 0 | 0 | 0 | 0 | 0.19647 | 0 | 0 | 0 | 0 | 0 | 0 | 0 | 0.12062 | 0 | 0 | 3 | 12.4 | bpa | -5.841875168 | -0.558015977 | 5.283859191 | -6.399891145 | -33324.627 | 2.6243 | 0.277 | 0.5526316 | 4.376812 | 1.4186 | 0.06 | 0.071 | 0.058 | 200 | 0.5 | 20 | 5.72 | 0 | 0 | 0 | 0 | 0 | 0 | [12 empty] | 0.9569 | 1.5648 | 0.8179 | 5.6986 | 0.6894 | 10.2607 | 0.5713 | 18.8898 | 0.4915 | 26.1645
0.1143 | 0 | 0 | 0 | 0 | 0 | 0 | 0 | 0 | 0 | 0.56861 | 0 | 0 | 0 | 0 | 0 | 0 | 0 | 0 | 0 | 0 | 0.19647 | 0 | 0 | 0 | 0 | 0 | 0 | 0 | 0.12062 | 0 | 0 | 3 | 12.4 | bpa | -5.841875168 | -0.558015977 | 5.283859191 | -6.399891145 | -33324.627 | 2.6243 | 0.277 | 0.5526316 | 4.376812 | 1.4186 | 0.06 | 0.071 | 0.058 | 200 | 0.5 | 20 | 5.72 | 0 | 0 | 0 | 0 | 0 | 0 | 0.9092 | 0.3556 | 0.6343 | 1.4051 | 0.3683 | 4.2351 | 0.2076 | 9.2404 | 0.1322 | 14.3428 | 0.1323263 | -2.917828
0 | 0 | 0 | 0 | 0 | 0 | 0 | 0 | 0 | 0 | 0 | 0 | 0 | 0 | 0 | 0 | 0 | 0 | 0.7667 | 0.0715 | 0 | 0.1316 | 0 | 0 | 0 | 0 | 0 | 0 | 0 | 0 | 0 | 0 | 5 | 390 | bpa | -5.841875168 | -0.558015977 | 5.283859191 | -6.399891145 | -33324.627 | 2.6243 | 0.277 | 0.5526316 | 4.376812 | 1.4186 | 0.06 | 0.071 | 0.058 | 125 | 0.65 | 20 |  | 0 | 0 | 0 | 0 | 0 | 0 | [35 empty] | 0.129
0 | 0 | 0 | 0 | 0 | 0 | 0 | 0 | 0 | 0 | 0 | 0 | 0 | 0 | 0 | 0 | 0 | 0 | 0.7667 | 0.0715 | 0 | 0.1316 | 0 | 0 | 0 | 0 | 0 | 0 | 0 | 0 | 0 | 0 | 5 | 390 | bpa | -5.841875168 | -0.558015977 | 5.283859191 | -6.399891145 | -33324.627 | 2.6243 | 0.277 | 0.5526316 | 4.376812 | 1.4186 | 0.06 | 0.071 | 0.058 | 125 | 0.65 | 20 |  | 0 | 0 | 0 | 0 | 0 | 0 | [22 empty] | 0.069
0 | 0 | 0 | 0 | 0 | 0 | 0 | 0 | 0 | 0 | 0 | 0 | 0 | 0 | 0 | 0 | 0 | 0 | 0.7667 | 0.0715 | 0 | 0.1316 | 0 | 0 | 0 | 0 | 0 | 0 | 0 | 0 | 0 | 0 | 5 | 390 | bpa | -5.841875168 | -0.558015977 | 5.283859191 | -6.399891145 | -33324.627 | 2.6243 | 0.277 | 0.5526316 | 4.376812 | 1.4186 | 0.06 | 0.071 | 0.058 | 125 | 0.65 | 20 |  | 0 | 0 | 0 | 0 | 0 | 0 | [10 empty] | 0.177 | -2.498179
0.6817 | 0.0022 | 0 | 0 | 0 | 0 | 0 | 0 | 0 | 0 | 0 | 0 | 0 | 0 | 0 | 0.0259 | 0 | 0 | 0.0535 | 0.001 | 0 | 0.2335 | 0 | 0.0022 | 0 | 0 | 0 | 0 | 0 | 0 | 0 | 0 | 2 | 1.7383 | bpa | -5.841875168 | -0.558015977 | 5.283859191 | -6.399891145 | -33324.627 | 2.6243 | 0.277 | 0.5526316 | 4.376812 | 1.4186 | 0.06 | 0.071 | 0.058 | 800 | 10 | 10 |  | 0 | 0 | 0 | 0 | 0 | 0 | [35 empty] | 0.00784
0.6817 | 0.0022 | 0 | 0 | 0 | 0 | 0 | 0 | 0 | 0 | 0 | 0 | 0 | 0 | 0 | 0.0259 | 0 | 0 | 0.0535 | 0.001 | 0 | 0.2335 | 0 | 0.0022 | 0 | 0 | 0 | 0 | 0 | 0 | 0 | 0 | 2 | 1.7383 | bpa | -5.841875168 | -0.558015977 | 5.283859191 | -6.399891145 | -33324.627 | 2.6243 | 0.277 | 0.5526316 | 4.376812 | 1.4186 | 0.06 | 0.071 | 0.058 | 800 | 10 | 10 |  | 0 | 0 | 0 | 0 | 0 | 0 | [22 empty] | 0.0191
0.6817 | 0.0022 | 0 | 0 | 0 | 0 | 0 | 0 | 0 | 0 | 0 | 0 | 0 | 0 | 0 | 0.0259 | 0 | 0 | 0.0535 | 0.001 | 0 | 0.2335 | 0 | 0.0022 | 0 | 0 | 0 | 0 | 0 | 0 | 0 | 0 | 2 | 1.7383 | bpa | -5.841875168 | -0.558015977 | 5.283859191 | -6.399891145 | -33324.627 | 2.6243 | 0.277 | 0.5526316 | 4.376812 | 1.4186 | 0.06 | 0.071 | 0.058 | 800 | 10 | 10 |  | 0 | 0 | 0 | 0 | 0 | 0 | [10 empty] | 0.1309 | -2.933463
0 | 0.54068 | 0 | 0 | 0 | 0 | 0 | 0 | 0 | 0 | 0 | 0 | 0 | 0 | 0 | 0 | 0 | 0 | 0 | 0 | 0 | 0.38674 | 0 | 0 | 0 | 0 | 0 | 0 | 0 | 0 | 0.07258 | 0 | 1 |  | bpa | -5.841875168 | -0.558015977 | 5.283859191 | -6.399891145 | -33324.627 | 2.6243 | 0.277 | 0.5526316 | 4.376812 | 1.4186 | 0.06 | 0.071 | 0.058 | 100 | 3.253302 | 10 |  | 0 | 0 | 0 | 0 | 0 | 0 | [25 empty] | 0.982 | 0.1658 | 0.4883 | 4.701 | 0.2586 | 10.1627 | 0.1012 | 18.741 | 0.0297 | 28.451
0 | 0.54068 | 0 | 0 | 0 | 0 | 0 | 0 | 0 | 0 | 0 | 0 | 0 | 0 | 0 | 0 | 0 | 0 | 0 | 0 | 0 | 0.38674 | 0 | 0 | 0 | 0 | 0 | 0 | 0 | 0 | 0.07258 | 0 | 1 |  | bpa | -5.841875168 | -0.558015977 | 5.283859191 | -6.399891145 | -33324.627 | 2.6243 | 0.277 | 0.5526316 | 4.376812 | 1.4186 | 0.06 | 0.071 | 0.058 | 100 | 3.253302 | 10 |  | 0 | 0 | 0 | 0 | 0 | 0 | [12 empty] | 0.9427 | 0.432 | 0.5222 | 5.0248 | 0.266 | 11.6658 | 0.1431 | 18.636 | 0.075 | 26.2531
0 | 0.54068 | 0 | 0 | 0 | 0 | 0 | 0 | 0 | 0 | 0 | 0 | 0 | 0 | 0 | 0 | 0 | 0 | 0 | 0 | 0 | 0.38674 | 0 | 0 | 0 | 0 | 0 | 0 | 0 | 0 | 0.07258 | 0 | 1 |  | bpa | -5.841875168 | -0.558015977 | 5.283859191 | -6.399891145 | -33324.627 | 2.6243 | 0.277 | 0.5526316 | 4.376812 | 1.4186 | 0.06 | 0.071 | 0.058 | 100 | 3.253302 | 10 |  | 0 | 0 | 0 | 0 | 0 | 0 | [10 empty] | 0.467 | -1.098506
0 | 0 | 0 | 0 | 0 | 0 | 0 | 0 | 0 | 0 | 0 | 0 | 0 | 0 | 0 | 0 | 0 | 0 | 0.88292 | 0.0317 | 0 | 0.08539 | 0 | 0 | 0 | 0 | 0 | 0 | 0 | 0 | 0 | 0 | 6 | 608.69 | cbz | -6.124352559 | -1.711354212 | 4.412998347 | -7.835706771 | -34374.56 | 3.7616 | 0.224 | 0.71875 | 1.209302 | 1.8184 | 0.066 | 0.066 | 0.065 | 100 | 2 | 2.5 |  | 0 | 0 | 0 | 0 | 0 | 0 | [25 empty] | 0.5693 | 0.4464 | 0.3208 | 6.5832 | 0.1475 | 15.7347 | 0.0831 | 25.664 | 0.0369 | 39.4485
0 | 0 | 0 | 0 | 0 | 0 | 0 | 0 | 0 | 0 | 0 | 0 | 0 | 0 | 0 | 0 | 0 | 0 | 0.88292 | 0.0317 | 0 | 0.08539 | 0 | 0 | 0 | 0 | 0 | 0 | 0 | 0 | 0 | 0 | 6 | 608.69 | cbz | -6.124352559 | -1.711354212 | 4.412998347 | -7.835706771 | -34374.56 | 3.7616 | 0.224 | 0.71875 | 1.209302 | 1.8184 | 0.066 | 0.066 | 0.065 | 100 | 2 | 2.5 |  | 0 | 0 | 0 | 0 | 0 | 0 | [12 empty] | 0.5434 | 0.8673 | 0.2432 | 8.5945 | 0.1088 | 20.2164 | 0.06 | 31.968 | 0.0447 | 39.6645
0 | 0 | 0 | 0 | 0 | 0 | 0 | 0 | 0 | 0 | 0 | 0 | 0 | 0 | 0 | 0 | 0 | 0 | 0.88292 | 0.0317 | 0 | 0.08539 | 0 | 0 | 0 | 0 | 0 | 0 | 0 | 0 | 0 | 0 | 6 | 608.69 | cbz | -6.124352559 | -1.711354212 | 4.412998347 | -7.835706771 | -34374.56 | 3.7616 | 0.224 | 0.71875 | 1.209302 | 1.8184 | 0.066 | 0.066 | 0.065 | 100 | 2 | 2.5 |  | 0 | 0 | 0 | 0 | 0 | 0 | 0.3966 | 3.2813 | 0.222 | 8.6969 | 0.1318 | 14.8302 | 0.0899 | 20.8968 | 0.0627 | 26.9309 | 0.07702283 | -3.69857
0.061 | 0 | 0 | 0 | 0 | 0 | 0 | 0 | 0 | 0 | 0 | 0 | 0 | 0.039 | 0 | 0.287 | 0 | 0 | 0.248 | 0.024 | 0 | 0.341 | 0 | 0 | 0 | 0 | 0 | 0 | 0 | 0 | 0 | 0 | 0 |  | cbz | -6.124352559 | -1.711354212 | 4.412998347 | -7.835706771 | -34374.56 | 3.7616 | 0.224 | 0.71875 | 1.209302 | 1.8184 | 0.066 | 0.066 | 0.065 | 4000 | 6 | 2.36274 |  | 0 | 0 | 0 | 0 | 0 | 0 | [25 empty] | 0.9896 | 2.0282 | 0.7927 | 63.8873 | 0.7202 | 165.2958 | 0.6822 | 255.5493 | 0.658 | 333.6338
0.061 | 0 | 0 | 0 | 0 | 0 | 0 | 0 | 0 | 0 | 0 | 0 | 0 | 0.039 | 0 | 0.287 | 0 | 0 | 0.248 | 0.024 | 0 | 0.341 | 0 | 0 | 0 | 0 | 0 | 0 | 0 | 0 | 0 | 0 | 0 |  | cbz | -6.124352559 | -1.711354212 | 4.412998347 | -7.835706771 | -34374.56 | 3.7616 | 0.224 | 0.71875 | 1.209302 | 1.8184 | 0.066 | 0.066 | 0.065 | 4000 | 6 | 2.36274 |  | 0 | 0 | 0 | 0 | 0 | 0 | [12 empty] | 0.8791 | 12.169 | 0.6304 | 52.7324 | 0.5164 | 120.6761 | 0.4093 | 198.7606 | 0.3333 | 281.9155
0.061 | 0 | 0 | 0 | 0 | 0 | 0 | 0 | 0 | 0 | 0 | 0 | 0 | 0.039 | 0 | 0.287 | 0 | 0 | 0.248 | 0.024 | 0 | 0.341 | 0 | 0 | 0 | 0 | 0 | 0 | 0 | 0 | 0 | 0 | 0 |  | cbz | -6.124352559 | -1.711354212 | 4.412998347 | -7.835706771 | -34374.56 | 3.7616 | 0.224 | 0.71875 | 1.209302 | 1.8184 | 0.066 | 0.066 | 0.065 | 4000 | 6 | 2.36274 |  | 0 | 0 | 0 | 0 | 0 | 0 | 0.9082 | 7.1679 | 0.6051 | 30.2172 | 0.5018 | 60.0128 | 0.3675 | 119.7603 | 0.2854 | 180.3631 | 0.006130415 | -7.349799
0 | 0 | 0 | 0 | 0 | 0 | 0 | 0 | 0 | 0 | 0 | 0 | 0 | 0 | 0 | 0 | 0 | 0 | 0.97281 | 0.0187 | 0.00849 | 0 | 0 | 0 | 0 | 0 | 0 | 0 | 0 | 0 | 0 | 0 | 5 | 1434 | phenol | -6.324407831 | -0.433280753 | 5.891127078 | -6.757688584 | -13852.222 | 1.327 | 0.279 | 0.8101266 | 1.964286 | 1.4202 | 0.112 | 0.141 | 0.101 | 100 | 1.30132 | 50 | 7 | 0 | 0 | 0 | 0 | 0 | 0 | [25 empty] | 0.8404 | 0.2419 | 0.6247 | 2.5806 | 0.4337 | 8.4677 | 0.3461 | 15 | 0.2876 | 23.5484
0 | 0 | 0 | 0 | 0 | 0 | 0 | 0 | 0 | 0 | 0 | 0 | 0 | 0 | 0 | 0 | 0 | 0 | 0.97281 | 0.0187 | 0.00849 | 0 | 0 | 0 | 0 | 0 | 0 | 0 | 0 | 0 | 0 | 0 | 5 | 1434 | phenol | -6.324407831 | -0.433280753 | 5.891127078 | -6.757688584 | -13852.222 | 1.327 | 0.279 | 0.8101266 | 1.964286 | 1.4202 | 0.112 | 0.141 | 0.101 | 100 | 1.30132 | 50 | 7 | 0 | 0 | 0 | 0 | 0 | 0 | [12 empty] | 0.818 | 0.3226 | 0.5258 | 4.7581 | 0.3978 | 9.9194 | 0.3056 | 16.5323 | 0.227 | 25.6452
0 | 0 | 0 | 0 | 0 | 0 | 0 | 0 | 0 | 0 | 0 | 0 | 0 | 0 | 0 | 0 | 0 | 0 | 0.97281 | 0.0187 | 0.00849 | 0 | 0 | 0 | 0 | 0 | 0 | 0 | 0 | 0 | 0 | 0 | 5 | 1434 | phenol | -6.324407831 | -0.433280753 | 5.891127078 | -6.757688584 | -13852.222 | 1.327 | 0.279 | 0.8101266 | 1.964286 | 1.4202 | 0.112 | 0.141 | 0.101 | 100 | 1.30132 | 50 | 7 | 0 | 0 | 0 | 0 | 0 | 0 | [10 empty] | 0.229 | -2.12658
0 | 0 | 0 | 0 | 0 | 0 | 0.043 | 0 | 0 | 0 | 0 | 0 | 0 | 0 | 0 | 0 | 0 | 0 | 0 | 0 | 0 | 0.409 | 0 | 0 | 0 | 0 | 0 | 0 | 0 | 0.548 | 0 | 0 | 2 | 46.97 | phenol | -6.324407831 | -0.433280753 | 5.891127078 | -6.757688584 | -13852.222 | 1.327 | 0.279 | 0.8101266 | 1.964286 | 1.4202 | 0.112 | 0.141 | 0.101 | 200 | 0.65066 | 20 |  | 0 | 0 | 0 | 0 | 0 | 0 | [35 empty] | 0.03
0 | 0 | 0 | 0 | 0 | 0 | 0.043 | 0 | 0 | 0 | 0 | 0 | 0 | 0 | 0 | 0 | 0 | 0 | 0 | 0 | 0 | 0.409 | 0 | 0 | 0 | 0 | 0 | 0 | 0 | 0.548 | 0 | 0 | 2 | 46.97 | phenol | -6.324407831 | -0.433280753 | 5.891127078 | -6.757688584 | -13852.222 | 1.327 | 0.279 | 0.8101266 | 1.964286 | 1.4202 | 0.112 | 0.141 | 0.101 | 200 | 0.65066 | 20 |  | 0 | 0 | 0 | 0 | 0 | 0 | [22 empty] | 0.083
0 | 0 | 0 | 0 | 0 | 0 | 0.043 | 0 | 0 | 0 | 0 | 0 | 0 | 0 | 0 | 0 | 0 | 0 | 0 | 0 | 0 | 0.409 | 0 | 0 | 0 | 0 | 0 | 0 | 0 | 0.548 | 0 | 0 | 2 | 46.97 | phenol | -6.324407831 | -0.433280753 | 5.891127078 | -6.757688584 | -13852.222 | 1.327 | 0.279 | 0.8101266 | 1.964286 | 1.4202 | 0.112 | 0.141 | 0.101 | 200 | 0.65066 | 20 |  | 0 | 0 | 0 | 0 | 0 | 0 | [10 empty] | 0.31 | -1.68966
0.205 | 0 | 0 | 0 | 0 | 0 | 0 | 0 | 0 | 0 | 0 | 0 | 0.026 | 0 | 0 | 0 | 0 | 0 | 0.45 | 0 | 0 | 0.301 | 0 | 0 | 0 | 0 | 0.017 | 0 | 0 | 0 | 0 | 0 | 2 |  | rhb | -4.112235164 | -3.049944935 | 1.062290229 | -7.162180099 | -74640.488 | 20.5916 | 0.290373 | 0.4323943 | 58.792 | 1.8662 | 0.339 | 0.195 | 0.267 | 350 | 1 | 50 |  | 0 | 0 | 0 | 0 | 0 | 0 | [35 empty] | 0.06063
0.205 | 0 | 0 | 0 | 0 | 0 | 0 | 0 | 0 | 0 | 0 | 0 | 0.026 | 0 | 0 | 0 | 0 | 0 | 0.45 | 0 | 0 | 0.301 | 0 | 0 | 0 | 0 | 0.017 | 0 | 0 | 0 | 0 | 0 | 2 |  | rhb | -4.112235164 | -3.049944935 | 1.062290229 | -7.162180099 | -74640.488 | 20.5916 | 0.290373 | 0.4323943 | 58.792 | 1.8662 | 0.339 | 0.195 | 0.267 | 350 | 1 | 50 |  | 0 | 0 | 0 | 0 | 0 | 0 | [22 empty] | 0.1164
0.205 | 0 | 0 | 0 | 0 | 0 | 0 | 0 | 0 | 0 | 0 | 0 | 0.026 | 0 | 0 | 0 | 0 | 0 | 0.45 | 0 | 0 | 0.301 | 0 | 0 | 0 | 0 | 0.017 | 0 | 0 | 0 | 0 | 0 | 2 |  | rhb | -4.112235164 | -3.049944935 | 1.062290229 | -7.162180099 | -74640.488 | 20.5916 | 0.290373 | 0.4323943 | 58.792 | 1.8662 | 0.339 | 0.195 | 0.267 | 350 | 1 | 50 |  | 0 | 0 | 0 | 0 | 0 | 0 | [10 empty] | 0.6646 | -0.5894418
0 | 0 | 0 | 0 | 0 | 0 | 0 | 0 | 0 | 0 | 0 | 0 | 0 | 0 | 0 | 0 | 0 | 0 | 0.5488 | 0 | 0 | 0.0857 | 0 | 0 | 0 | 0 | 0 | 0 | 0 | 0.3654 | 0 | 0 | 0 | 387.5783 | rhb | -4.112235164 | -3.049944935 | 1.062290229 | -7.162180099 | -74640.488 | 20.5916 | 0.290373 | 0.4323943 | 58.792 | 1.8662 | 0.339 | 0.195 | 0.267 | 200 | 20 | 100 | 7 | 0 | 0 | 0 | 0 | 0 | 0 | [25 empty] | 0.9814 | 0.3618 | 0.6655 | 8.6231 | 0.5441 | 17.0653 | 0.4952 | 24.6633 | 0.479 | 29.4874
0 | 0 | 0 | 0 | 0 | 0 | 0 | 0 | 0 | 0 | 0 | 0 | 0 | 0 | 0 | 0 | 0 | 0 | 0.5488 | 0 | 0 | 0.0857 | 0 | 0 | 0 | 0 | 0 | 0 | 0 | 0.3654 | 0 | 0 | 0 | 387.5783 | rhb | -4.112235164 | -3.049944935 | 1.062290229 | -7.162180099 | -74640.488 | 20.5916 | 0.290373 | 0.4323943 | 58.792 | 1.8662 | 0.339 | 0.195 | 0.267 | 200 | 20 | 100 | 7 | 0 | 0 | 0 | 0 | 0 | 0 | [12 empty] | 0.9111 | 0.3015 | 0.396 | 2.7136 | 0.1597 | 9.1055 | 0.0781 | 17.7889 | 0.0549 | 25.2663
0 | 0 | 0 | 0 | 0 | 0 | 0 | 0 | 0 | 0 | 0 | 0 | 0 | 0 | 0 | 0 | 0 | 0 | 0.5488 | 0 | 0 | 0.0857 | 0 | 0 | 0 | 0 | 0 | 0 | 0 | 0.3654 | 0 | 0 | 0 | 387.5783 | rhb | -4.112235164 | -3.049944935 | 1.062290229 | -7.162180099 | -74640.488 | 20.5916 | 0.290373 | 0.4323943 | 58.792 | 1.8662 | 0.339 | 0.195 | 0.267 | 200 | 20 | 100 | 7 | 0 | 0 | 0 | 0 | 0 | 0 | [10 empty] | 0.116 | -3.107803
0 | 0 | 0 | 0 | 0 | 0 | 0 | 0 | 0 | 0 | 0 | 0 | 0 | 0 | 0 | 0.0023 | 0 | 0 | 0.9314 | 0 | 0 | 0.0602 | 0 | 0 | 0 | 0 | 0 | 0 | 0 | 0.0061 | 0 | 0 | 0 | 839.66 | rhb | -4.112235164 | -3.049944935 | 1.062290229 | -7.162180099 | -74640.488 | 20.5916 | 0.290373 | 0.4323943 | 58.792 | 1.8662 | 0.339 | 0.195 | 0.267 | 50 | 1 | 40 |  | 0 | 0 | 0 | 0 | 0 | 0 | [25 empty] | 0.955 | 0.1172 | 0.49 | 1.0198 | 0.225 | 3.0422 | 0.075 | 7.0633 | 0.0025 | 16.4181
0 | 0 | 0 | 0 | 0 | 0 | 0 | 0 | 0 | 0 | 0 | 0 | 0 | 0 | 0 | 0.0023 | 0 | 0 | 0.9314 | 0 | 0 | 0.0602 | 0 | 0 | 0 | 0 | 0 | 0 | 0 | 0.0061 | 0 | 0 | 0 | 839.66 | rhb | -4.112235164 | -3.049944935 | 1.062290229 | -7.162180099 | -74640.488 | 20.5916 | 0.290373 | 0.4323943 | 58.792 | 1.8662 | 0.339 | 0.195 | 0.267 | 50 | 1 | 40 |  | 0 | 0 | 0 | 0 | 0 | 0 | [12 empty] | 0.8869 | 0.2682 | 0.402 | 1.6316 | 0.1131 | 4.9986 | 0.0276 | 10.0241 | 0.0025 | 18.3533
0 | 0 | 0 | 0 | 0 | 0 | 0 | 0 | 0 | 0 | 0 | 0 | 0 | 0 | 0 | 0.0023 | 0 | 0 | 0.9314 | 0 | 0 | 0.0602 | 0 | 0 | 0 | 0 | 0 | 0 | 0 | 0.0061 | 0 | 0 | 0 | 839.66 | rhb | -4.112235164 | -3.049944935 | 1.062290229 | -7.162180099 | -74640.488 | 20.5916 | 0.290373 | 0.4323943 | 58.792 | 1.8662 | 0.339 | 0.195 | 0.267 | 50 | 1 | 40 |  | 0 | 0 | 0 | 0 | 0 | 0 | [10 empty] | 0.2747 | -1.864071
0 | 0 | 0 | 0 | 0 | 0 | 0 | 0 | 0 | 0 | 0 | 0 | 0 | 0 | 0 | 0 | 0 | 0 | 0.86924 | 0.04182 | 0 | 0.08894 | 0 | 0 | 0 | 0 | 0 | 0 | 0 | 0 | 0 | 0 | 5 | 24.41 | rhb | -4.112235164 | -3.049944935 | 1.062290229 | -7.162180099 | -74640.488 | 20.5916 | 0.290373 | 0.4323943 | 58.792 | 1.8662 | 0.339 | 0.195 | 0.267 | 100 | 1.30132 | 20 | 7.8 | 0 | 0 | 0 | 0 | 0 | 0 | [25 empty] | 0.9828 | 0.4921 | 0.7863 | 10.1455 | 0.6573 | 21.6441 | 0.6157 | 40.0477 | 0.6148 | 56.2504
0 | 0 | 0 | 0 | 0 | 0 | 0 | 0 | 0 | 0 | 0 | 0 | 0 | 0 | 0 | 0 | 0 | 0 | 0.86924 | 0.04182 | 0 | 0.08894 | 0 | 0 | 0 | 0 | 0 | 0 | 0 | 0 | 0 | 0 | 5 | 24.41 | rhb | -4.112235164 | -3.049944935 | 1.062290229 | -7.162180099 | -74640.488 | 20.5916 | 0.290373 | 0.4323943 | 58.792 | 1.8662 | 0.339 | 0.195 | 0.267 | 100 | 1.30132 | 20 | 7.8 | 0 | 0 | 0 | 0 | 0 | 0 | [12 empty] | 0.9456 | 0.8359 | 0.4685 | 15.0937 | 0.2481 | 28.2954 | 0.1155 | 44.1828 | 0.0302 | 58.7119
0 | 0 | 0 | 0 | 0 | 0 | 0 | 0 | 0 | 0 | 0 | 0 | 0 | 0 | 0 | 0 | 0 | 0 | 0.86924 | 0.04182 | 0 | 0.08894 | 0 | 0 | 0 | 0 | 0 | 0 | 0 | 0 | 0 | 0 | 5 | 24.41 | rhb | -4.112235164 | -3.049944935 | 1.062290229 | -7.162180099 | -74640.488 | 20.5916 | 0.290373 | 0.4323943 | 58.792 | 1.8662 | 0.339 | 0.195 | 0.267 | 100 | 1.30132 | 20 | 7.8 | 0 | 0 | 0 | 0 | 0 | 0 | [10 empty] | 0.0566 | -4.143054
0 | 0.03725 | 0 | 0 | 0 | 0 | 0 | 0 | 0 | 0 | 0 | 0 | 0 | 0 | 0 | 0 | 0 | 0 | 0.68004 | 0.04132 | 0 | 0.13526 | 0.10613 | 0 | 0 | 0 | 0 | 0 | 0 | 0 | 0 | 0 | 5 | 198.2 | tc | -6.520653563 | -2.457615887 | 4.063037676 | -8.97826945 | -66943.216 | 8.2342 | 0.378 | 0.4969325 | 3.780822 | 1.5019 | 0.111 | 0.11 | 0.077 | 200 | 0.5 | 20 | 5.7 | 0 | 0 | 0 | 0 | 0 | 0 | [35 empty] | 0.4414396
0 | 0.03725 | 0 | 0 | 0 | 0 | 0 | 0 | 0 | 0 | 0 | 0 | 0 | 0 | 0 | 0 | 0 | 0 | 0.68004 | 0.04132 | 0 | 0.13526 | 0.10613 | 0 | 0 | 0 | 0 | 0 | 0 | 0 | 0 | 0 | 5 | 198.2 | tc | -6.520653563 | -2.457615887 | 4.063037676 | -8.97826945 | -66943.216 | 8.2342 | 0.378 | 0.4969325 | 3.780822 | 1.5019 | 0.111 | 0.11 | 0.077 | 200 | 0.5 | 20 | 5.7 | 0 | 0 | 0 | 0 | 0 | 0 | [22 empty] | 0.4717
0 | 0 | 0 | 0 | 0 | 0 | 0 | 0 | 0 | 0 | 0 | 0 | 0 | 0 | 0 | 0 | 0 | 0 | 0.83511 | 0.08648 | 0 | 0.07841 | 0 | 0 | 0 | 0 | 0 | 0 | 0 | 0 | 0 | 0 | 5 | 564.3244 | rhb | -4.112235164 | -3.049944935 | 1.062290229 | -7.162180099 | -74640.488 | 20.5916 | 0.290373 | 0.4323943 | 58.792 | 1.8662 | 0.339 | 0.195 | 0.267 | 100 | 0.97599 | 50 | 4.65 | 0 | 0 | 0 | 0 | 0 | 0 | [35 empty] | 0.1789
0 | 0 | 0 | 0 | 0 | 0 | 0 | 0 | 0 | 0 | 0 | 0 | 0 | 0 | 0 | 0 | 0 | 0 | 0.83511 | 0.08648 | 0 | 0.07841 | 0 | 0 | 0 | 0 | 0 | 0 | 0 | 0 | 0 | 0 | 5 | 564.3244 | rhb | -4.112235164 | -3.049944935 | 1.062290229 | -7.162180099 | -74640.488 | 20.5916 | 0.290373 | 0.4323943 | 58.792 | 1.8662 | 0.339 | 0.195 | 0.267 | 100 | 0.97599 | 50 | 4.65 | 0 | 0 | 0 | 0 | 0 | 0 | [22 empty] | 0.2113
0 | 0 | 0 | 0 | 0 | 0 | 0 | 0 | 0 | 0 | 0 | 0 | 0 | 0 | 0 | 0 | 0 | 0 | 0.83511 | 0.08648 | 0 | 0.07841 | 0 | 0 | 0 | 0 | 0 | 0 | 0 | 0 | 0 | 0 | 5 | 564.3244 | rhb | -4.112235164 | -3.049944935 | 1.062290229 | -7.162180099 | -74640.488 | 20.5916 | 0.290373 | 0.4323943 | 58.792 | 1.8662 | 0.339 | 0.195 | 0.267 | 100 | 0.97599 | 50 | 4.65 | 0 | 0 | 0 | 0 | 0 | 0 | [10 empty] | 0.341381 | -1.550546
0.2172 | 0 | 0 | 0 | 0 | 0 | 0 | 0 | 0.14569 | 0 | 0 | 0.32009 | 0 | 0 | 0 | 0 | 0 | 0 | 0 | 0 | 0 | 0.31701 | 0 | 0 | 0 | 0 | 0 | 0 | 0 | 0 | 0 | 0 | 10 | 85.88 | rhb | -4.112235164 | -3.049944935 | 1.062290229 | -7.162180099 | -74640.488 | 20.5916 | 0.290373 | 0.4323943 | 58.792 | 1.8662 | 0.339 | 0.195 | 0.267 | 100 | 1 | 20 |  | 0 | 0 | 0 | 0 | 0 | 0 | [35 empty] | 0.037
0.2172 | 0 | 0 | 0 | 0 | 0 | 0 | 0 | 0.14569 | 0 | 0 | 0.32009 | 0 | 0 | 0 | 0 | 0 | 0 | 0 | 0 | 0 | 0.31701 | 0 | 0 | 0 | 0 | 0 | 0 | 0 | 0 | 0 | 0 | 10 | 85.88 | rhb | -4.112235164 | -3.049944935 | 1.062290229 | -7.162180099 | -74640.488 | 20.5916 | 0.290373 | 0.4323943 | 58.792 | 1.8662 | 0.339 | 0.195 | 0.267 | 100 | 1 | 20 |  | 0 | 0 | 0 | 0 | 0 | 0 | [22 empty] | 0.099
0.2172 | 0 | 0 | 0 | 0 | 0 | 0 | 0 | 0.14569 | 0 | 0 | 0.32009 | 0 | 0 | 0 | 0 | 0 | 0 | 0 | 0 | 0 | 0.31701 | 0 | 0 | 0 | 0 | 0 | 0 | 0 | 0 | 0 | 0 | 10 | 85.88 | rhb | -4.112235164 | -3.049944935 | 1.062290229 | -7.162180099 | -74640.488 | 20.5916 | 0.290373 | 0.4323943 | 58.792 | 1.8662 | 0.339 | 0.195 | 0.267 | 100 | 1 | 20 |  | 0 | 0 | 0 | 0 | 0 | 0 | [10 empty] | 0.482 | -1.052895
0 | 0 | 0 | 0 | 0 | 0 | 0 | 0 | 0 | 0 | 0 | 0 | 0 | 0 | 0 | 0 | 0 | 0 | 0.295 | 0.113 | 0 | 0.432 | 0 | 0 | 0 | 0 | 0 | 0 | 0 | 0.16 | 0 | 0 | 0 | 1129 | rhb | -4.112235164 | -3.049944935 | 1.062290229 | -7.162180099 | -74640.488 | 20.5916 | 0.290373 | 0.4323943 | 58.792 | 1.8662 | 0.339 | 0.195 | 0.267 | 500 | 0.4879953 | 10 |  | 0 | 0 | 0 | 0 | 0 | 0 | [25 empty] | 1.0058 | 0.033 | 0.8363 | 2.0068 | 0.7544 | 3.3674 | 0.6754 | 5.0678 | 0.6257 | 6.6997
0 | 0 | 0 | 0 | 0 | 0 | 0 | 0 | 0 | 0 | 0 | 0 | 0 | 0 | 0 | 0 | 0 | 0 | 0.295 | 0.113 | 0 | 0.432 | 0 | 0 | 0 | 0 | 0 | 0 | 0 | 0.16 | 0 | 0 | 0 | 1129 | rhb | -4.112235164 | -3.049944935 | 1.062290229 | -7.162180099 | -74640.488 | 20.5916 | 0.290373 | 0.4323943 | 58.792 | 1.8662 | 0.339 | 0.195 | 0.267 | 500 | 0.4879953 | 10 |  | 0 | 0 | 0 | 0 | 0 | 0 | [12 empty] | 0.9825 | 0.0164 | 0.5526 | 1.1281 | 0.3099 | 2.3046 | 0.1374 | 4.3124 | 0.0848 | 6.0802
0 | 0 | 0 | 0 | 0 | 0 | 0 | 0 | 0 | 0 | 0 | 0 | 0 | 0 | 0 | 0 | 0 | 0 | 0.295 | 0.113 | 0 | 0.432 | 0 | 0 | 0 | 0 | 0 | 0 | 0 | 0.16 | 0 | 0 | 0 | 1129 | rhb | -4.112235164 | -3.049944935 | 1.062290229 | -7.162180099 | -74640.488 | 20.5916 | 0.290373 | 0.4323943 | 58.792 | 1.8662 | 0.339 | 0.195 | 0.267 | 500 | 0.4879953 | 10 |  | 0 | 0 | 0 | 0 | 0 | 0 | [10 empty] | 0.957 | -0.06340917
0.32428 | 0 | 0 | 0 | 0 | 0 | 0 | 0 | 0 | 0 | 0 | 0 | 0 | 0 | 0 | 0 | 0 | 0 | 0.01532 | 0 | 0 | 0.07025 | 0.00387 | 0 | 0 | 0 | 0 | 0 | 0 | 0.58627 | 0 | 0 | 2 |  | rhb | -4.112235164 | -3.049944935 | 1.062290229 | -7.162180099 | -74640.488 | 20.5916 | 0.290373 | 0.4323943 | 58.792 | 1.8662 | 0.339 | 0.195 | 0.267 |  | 0.0487995 | 20 | 5.4 | 0 | 0 | 0 | 0 | 0 | 0 | [35 empty] | 0.07
0.32428 | 0 | 0 | 0 | 0 | 0 | 0 | 0 | 0 | 0 | 0 | 0 | 0 | 0 | 0 | 0 | 0 | 0 | 0.01532 | 0 | 0 | 0.07025 | 0.00387 | 0 | 0 | 0 | 0 | 0 | 0 | 0.58627 | 0 | 0 | 2 |  | rhb | -4.112235164 | -3.049944935 | 1.062290229 | -7.162180099 | -74640.488 | 20.5916 | 0.290373 | 0.4323943 | 58.792 | 1.8662 | 0.339 | 0.195 | 0.267 |  | 0.0487995 | 20 | 5.4 | 0 | 0 | 0 | 0 | 0 | 0 | [22 empty] | 1.01
0.32428 | 0 | 0 | 0 | 0 | 0 | 0 | 0 | 0 | 0 | 0 | 0 | 0 | 0 | 0 | 0 | 0 | 0 | 0.01532 | 0 | 0 | 0.07025 | 0.00387 | 0 | 0 | 0 | 0 | 0 | 0 | 0.58627 | 0 | 0 | 2 |  | rhb | -4.112235164 | -3.049944935 | 1.062290229 | -7.162180099 | -74640.488 | 20.5916 | 0.290373 | 0.4323943 | 58.792 | 1.8662 | 0.339 | 0.195 | 0.267 |  | 0.0487995 | 20 | 5.4 | 0 | 0 | 0 | 0 | 0 | 0 | [10 empty] | 1.12 | 0.1634987
0.2795 | 0 | 0 | 0 | 0 | 0 | 0 | 0 | 0 | 0 | 0 | 0 | 0 | 0 | 0 | 0 | 0 | 0 | 0.1533 | 0 | 0 | 0.4458 | 0 | 0 | 0 | 0 | 0 | 0 | 0 | 0.1214 | 0 | 0 | 4 | 103.27 | sdz | -6.101304842 | -1.523026881 | 4.578277961 | -7.624331723 | -41339.392 | 6.7208 | 0.24904 | 0.4844333 | 71.69439 | 1.7309 | 0.151 | 0.139 | 0.08 | 100 | 0.5 | 20 | 6.4 | 0 | 0 | 0 | 0 | 0 | 0 | [35 empty] | 0.01151
0.2795 | 0 | 0 | 0 | 0 | 0 | 0 | 0 | 0 | 0 | 0 | 0 | 0 | 0 | 0 | 0 | 0 | 0 | 0.1533 | 0 | 0 | 0.4458 | 0 | 0 | 0 | 0 | 0 | 0 | 0 | 0.1214 | 0 | 0 | 4 | 103.27 | sdz | -6.101304842 | -1.523026881 | 4.578277961 | -7.624331723 | -41339.392 | 6.7208 | 0.24904 | 0.4844333 | 71.69439 | 1.7309 | 0.151 | 0.139 | 0.08 | 100 | 0.5 | 20 | 6.4 | 0 | 0 | 0 | 0 | 0 | 0 | [22 empty] | 0.0355
0.2795 | 0 | 0 | 0 | 0 | 0 | 0 | 0 | 0 | 0 | 0 | 0 | 0 | 0 | 0 | 0 | 0 | 0 | 0.1533 | 0 | 0 | 0.4458 | 0 | 0 | 0 | 0 | 0 | 0 | 0 | 0.1214 | 0 | 0 | 4 | 103.27 | sdz | -6.101304842 | -1.523026881 | 4.578277961 | -7.624331723 | -41339.392 | 6.7208 | 0.24904 | 0.4844333 | 71.69439 | 1.7309 | 0.151 | 0.139 | 0.08 | 100 | 0.5 | 20 | 6.4 | 0 | 0 | 0 | 0 | 0 | 0 | [10 empty] | 0.06967 | -3.843319
0 | 0 | 0 | 0 | 0 | 0 | 0 | 0 | 0 | 0 | 0 | 0 | 0 | 0.2329 | 0 | 0.0955 | 0 | 0 | 0 | 0 | 0 | 0.6618 | 0 | 0 | 0 | 0 | 0 | 0.0098 | 0 | 0 | 0 | 0 | 0 |  | sdz | -6.101304842 | -1.523026881 | 4.578277961 | -7.624331723 | -41339.392 | 6.7208 | 0.24904 | 0.4844333 | 71.69439 | 1.7309 | 0.151 | 0.139 | 0.08 | 500 | 0.15 | 5 | 7 | 0 | 0 | 0 | 0 | 0 | 0 | [25 empty] | 0.2523 | 5.3537 | 0.0993 | 20.3315 | 0.0564 | 36.9654 | 0.0403 | 49.8876 | 0.0349 | 59.9945
0 | 0 | 0 | 0 | 0 | 0 | 0 | 0 | 0 | 0 | 0 | 0 | 0 | 0.2329 | 0 | 0.0955 | 0 | 0 | 0 | 0 | 0 | 0.6618 | 0 | 0 | 0 | 0 | 0 | 0.0098 | 0 | 0 | 0 | 0 | 0 |  | sdz | -6.101304842 | -1.523026881 | 4.578277961 | -7.624331723 | -41339.392 | 6.7208 | 0.24904 | 0.4844333 | 71.69439 | 1.7309 | 0.151 | 0.139 | 0.08 | 500 | 0.15 | 5 | 7 | 0 | 0 | 0 | 0 | 0 | 0 | [12 empty] | 0.1437 | 6.038 | 0.0961 | 20.0093 | 0.0539 | 36.8015 | 0.0437 | 48.7239 | 0.0442 | 58.8522
0 | 0 | 0 | 0 | 0 | 0 | 0 | 0 | 0 | 0 | 0 | 0 | 0 | 0.2329 | 0 | 0.0955 | 0 | 0 | 0 | 0 | 0 | 0.6618 | 0 | 0 | 0 | 0 | 0 | 0.0098 | 0 | 0 | 0 | 0 | 0 |  | sdz | -6.101304842 | -1.523026881 | 4.578277961 | -7.624331723 | -41339.392 | 6.7208 | 0.24904 | 0.4844333 | 71.69439 | 1.7309 | 0.151 | 0.139 | 0.08 | 500 | 0.15 | 5 | 7 | 0 | 0 | 0 | 0 | 0 | 0 | [10 empty] | 0.083 | -3.590745
0 | 0 | 0 | 0 | 0 | 0 | 0 | 0 | 0 | 0 | 0 | 0 | 0 | 0 | 0 | 0 | 0 | 0 | 0.281 | 0.1613 | 0 | 0.3864 | 0 | 0 | 0 | 0 | 0 | 0 | 0 | 0.1713 | 0 | 0 | 4 | 36.1 | cip | -6.43295251 | -1.981151277 | 4.451801233 | -8.414103787 | -49479.595 | 11.8456 | 0.362 | 0.5185185 | 3.864407 | 1.8468 | 0.101 | 0.091 | 0.084 | 100 | 2 | 10 | 7 | 0 | 0 | 0 | 0 | 0 | 0 | [25 empty] | 0.9928 | 2.3652 | 0.9557 | 7.3098 | 0.8784 | 15.2692 | 0.8469 | 20.9223 | 0.7926 | 29.4005
0 | 0 | 0 | 0 | 0 | 0 | 0 | 0 | 0 | 0 | 0 | 0 | 0 | 0 | 0 | 0 | 0 | 0 | 0.281 | 0.1613 | 0 | 0.3864 | 0 | 0 | 0 | 0 | 0 | 0 | 0 | 0.1713 | 0 | 0 | 4 | 36.1 | cip | -6.43295251 | -1.981151277 | 4.451801233 | -8.414103787 | -49479.595 | 11.8456 | 0.362 | 0.5185185 | 3.864407 | 1.8468 | 0.101 | 0.091 | 0.084 | 100 | 2 | 10 | 7 | 0 | 0 | 0 | 0 | 0 | 0 | [12 empty] | 0.9785 | 0.9477 | 0.8927 | 4.2108 | 0.3491 | 10.151 | 0.3033 | 19.9171 | 0.2918 | 28.7895
0 | 0 | 0 | 0 | 0 | 0 | 0 | 0 | 0 | 0 | 0 | 0 | 0 | 0 | 0 | 0 | 0 | 0 | 0.281 | 0.1613 | 0 | 0.3864 | 0 | 0 | 0 | 0 | 0 | 0 | 0 | 0.1713 | 0 | 0 | 4 | 36.1 | cip | -6.43295251 | -1.981151277 | 4.451801233 | -8.414103787 | -49479.595 | 11.8456 | 0.362 | 0.5185185 | 3.864407 | 1.8468 | 0.101 | 0.091 | 0.084 | 100 | 2 | 10 | 7 | 0 | 0 | 0 | 0 | 0 | 0 | [10 empty] | 0.269 | -1.894322
0.0531 | 0 | 0 | 0 | 0 | 0 | 0 | 0 | 0 | 0 | 0 | 0 | 0 | 0 | 0 | 0 | 0 | 0 | 0.7756 | 0.0296 | 0 | 0.1167 | 0 | 0 | 0 | 0 | 0 | 0 | 0 | 0 | 0 | 0 | 4 | 59.83 | sdz | -6.101304842 | -1.523026881 | 4.578277961 | -7.624331723 | -41339.392 | 6.7208 | 0.24904 | 0.4844333 | 71.69439 | 1.7309 | 0.151 | 0.139 | 0.08 | 100 | 0.15 | 20 | 5.7 | 0 | 0 | 0 | 0 | 0 | 0 | [25 empty] | 0.9529 | 0.2305 | 0.3027 | 4.9209 | 0.1687 | 8.744 | 0.1042 | 16.1361 | 0.0695 | 26.5247
0.0531 | 0 | 0 | 0 | 0 | 0 | 0 | 0 | 0 | 0 | 0 | 0 | 0 | 0 | 0 | 0 | 0 | 0 | 0.7756 | 0.0296 | 0 | 0.1167 | 0 | 0 | 0 | 0 | 0 | 0 | 0 | 0 | 0 | 0 | 4 | 59.83 | sdz | -6.101304842 | -1.523026881 | 4.578277961 | -7.624331723 | -41339.392 | 6.7208 | 0.24904 | 0.4844333 | 71.69439 | 1.7309 | 0.151 | 0.139 | 0.08 | 100 | 0.15 | 20 | 5.7 | 0 | 0 | 0 | 0 | 0 | 0 | [12 empty] | 0.9552 | 0.2289 | 0.3085 | 5.1214 | 0.1791 | 13.9699 | 0.1194 | 21.7779 | 0.0846 | 29.2389
0.0531 | 0 | 0 | 0 | 0 | 0 | 0 | 0 | 0 | 0 | 0 | 0 | 0 | 0 | 0 | 0 | 0 | 0 | 0.7756 | 0.0296 | 0 | 0.1167 | 0 | 0 | 0 | 0 | 0 | 0 | 0 | 0 | 0 | 0 | 4 | 59.83 | sdz | -6.101304842 | -1.523026881 | 4.578277961 | -7.624331723 | -41339.392 | 6.7208 | 0.24904 | 0.4844333 | 71.69439 | 1.7309 | 0.151 | 0.139 | 0.08 | 100 | 0.15 | 20 | 5.7 | 0 | 0 | 0 | 0 | 0 | 0 | [10 empty] | 0.102 | -3.293359
0 | 0 | 0 | 0 | 0 | 0 | 0 | 0 | 0 | 0 | 0 | 0 | 0 | 0.00668 | 0.71692 | 0 | 0 | 0 | 0 | 0 | 0 | 0.24892 | 0 | 0 | 0 | 0 | 0 | 0 | 0 | 0.02748 | 0 | 0 | 2 | 7.964 | smx | -6.343754852 | -1.054888837 | 5.288866015 | -7.398643689 | -42100.961 | 7.9287 | 0.237 | 0.5454545 | 18.94444 | 1.7075 | 0.065 | 0.138 | 0.088 | 200 | 0.8133255 | 20 | 5.3 | 0 | 0 | 0 | 0 | 0 | 0 | [25 empty] | 0.9166 | 0.8276 | 0.538 | 9.9714 | 0.2063 | 20.1811 | 0.0697 | 30.1781 | 0.0709 | 43.9609
0 | 0 | 0 | 0 | 0 | 0 | 0 | 0 | 0 | 0 | 0 | 0 | 0 | 0.00668 | 0.71692 | 0 | 0 | 0 | 0 | 0 | 0 | 0.24892 | 0 | 0 | 0 | 0 | 0 | 0 | 0 | 0.02748 | 0 | 0 | 2 | 7.964 | smx | -6.343754852 | -1.054888837 | 5.288866015 | -7.398643689 | -42100.961 | 7.9287 | 0.237 | 0.5454545 | 18.94444 | 1.7075 | 0.065 | 0.138 | 0.088 | 200 | 0.8133255 | 20 | 5.3 | 0 | 0 | 0 | 0 | 0 | 0 | [12 empty] | 0.9165 | 1.2988 | 0.5757 | 9.8581 | 0.3169 | 16.3067 | 0.0861 | 25.8213 | 0.002 | 42.4214
0 | 0 | 0 | 0 | 0 | 0 | 0 | 0 | 0 | 0 | 0 | 0 | 0 | 0.00668 | 0.71692 | 0 | 0 | 0 | 0 | 0 | 0 | 0.24892 | 0 | 0 | 0 | 0 | 0 | 0 | 0 | 0.02748 | 0 | 0 | 2 | 7.964 | smx | -6.343754852 | -1.054888837 | 5.288866015 | -7.398643689 | -42100.961 | 7.9287 | 0.237 | 0.5454545 | 18.94444 | 1.7075 | 0.065 | 0.138 | 0.088 | 200 | 0.8133255 | 20 | 5.3 | 0 | 0 | 0 | 0 | 0 | 0 | [10 empty] | 0.131 | -2.932361
0 | 0 | 0 | 0.09588 | 0 | 0 | 0 | 0 | 0 | 0 | 0 | 0 | 0 | 0 | 0 | 0.07649 | 0 | 0 | 0.4503 | 0.01488 | 0 | 0.24432 | 0.02168 | 0.04901 | 0 | 0 | 0 | 0 | 0.04743 | 0 | 0 | 0 | 6 | 122.12 | smx | -6.343754852 | -1.054888837 | 5.288866015 | -7.398643689 | -42100.961 | 7.9287 | 0.237 | 0.5454545 | 18.94444 | 1.7075 | 0.065 | 0.138 | 0.088 | 400 | 1.30132 | 10 |  | 0 | 0 | 0 | 0 | 0 | 0 | [25 empty] | 0.6638 | 0.1883 | 0.296 | 2.8792 | 0.1805 | 12.2434 | 0.1703 | 20.3894 | 0.1724 | 29.6634
0 | 0 | 0 | 0.09588 | 0 | 0 | 0 | 0 | 0 | 0 | 0 | 0 | 0 | 0 | 0 | 0.07649 | 0 | 0 | 0.4503 | 0.01488 | 0 | 0.24432 | 0.02168 | 0.04901 | 0 | 0 | 0 | 0 | 0.04743 | 0 | 0 | 0 | 6 | 122.12 | smx | -6.343754852 | -1.054888837 | 5.288866015 | -7.398643689 | -42100.961 | 7.9287 | 0.237 | 0.5454545 | 18.94444 | 1.7075 | 0.065 | 0.138 | 0.088 | 400 | 1.30132 | 10 |  | 0 | 0 | 0 | 0 | 0 | 0 | [12 empty] | 0.654 | 0.1891 | 0.2568 | 3.6082 | 0.178 | 12.3242 | 0.163 | 20.8738 | 0.1577 | 29.7452
0 | 0 | 0 | 0.09588 | 0 | 0 | 0 | 0 | 0 | 0 | 0 | 0 | 0 | 0 | 0 | 0.07649 | 0 | 0 | 0.4503 | 0.01488 | 0 | 0.24432 | 0.02168 | 0.04901 | 0 | 0 | 0 | 0 | 0.04743 | 0 | 0 | 0 | 6 | 122.12 | smx | -6.343754852 | -1.054888837 | 5.288866015 | -7.398643689 | -42100.961 | 7.9287 | 0.237 | 0.5454545 | 18.94444 | 1.7075 | 0.065 | 0.138 | 0.088 | 400 | 1.30132 | 10 |  | 0 | 0 | 0 | 0 | 0 | 0 | [10 empty] | 0.068 | -3.878321
0 | 0 | 0 | 0 | 0 | 0 | 0 | 0 | 0 | 0 | 0 | 0 | 0 | 0 | 0 | 0.2052 | 0 | 0 | 0.2749 | 0.0348 | 0 | 0.4851 | 0 | 0 | 0 | 0 | 0 | 0 | 0 | 0 | 0 | 0 | 5 | 155.53 | smx | -6.343754852 | -1.054888837 | 5.288866015 | -7.398643689 | -42100.961 | 7.9287 | 0.237 | 0.5454545 | 18.94444 | 1.7075 | 0.065 | 0.138 | 0.088 | 400 | 1 | 10 |  | 0 | 0 | 0 | 0 | 0 | 0 | [25 empty] | 0.9266 | 0.6818 | 0.4814 | 5 | 0.3686 | 18.4091 | 0.2844 | 39.7727 | 0.2479 | 57.5
0 | 0 | 0 | 0 | 0 | 0 | 0 | 0 | 0 | 0 | 0 | 0 | 0 | 0 | 0 | 0.2052 | 0 | 0 | 0.2749 | 0.0348 | 0 | 0.4851 | 0 | 0 | 0 | 0 | 0 | 0 | 0 | 0 | 0 | 0 | 5 | 155.53 | smx | -6.343754852 | -1.054888837 | 5.288866015 | -7.398643689 | -42100.961 | 7.9287 | 0.237 | 0.5454545 | 18.94444 | 1.7075 | 0.065 | 0.138 | 0.088 | 400 | 1 | 10 |  | 0 | 0 | 0 | 0 | 0 | 0 | [12 empty] | 0.9089 | 0.6818 | 0.5068 | 5 | 0.2802 | 20.2273 | 0.2439 | 40.2273 | 0.2248 | 54.3182
0.0962 | 0 | 0 | 0 | 0 | 0 | 0 | 0 | 0 | 0 | 0 | 0 | 0 | 0 | 0 | 0 | 0.592 | 0 | 0.2387 | 0 | 0 | 0.0731 | 0 | 0 | 0 | 0 | 0 | 0 | 0 | 0 | 0 | 0 | 0 | 8.02 | smx | -6.343754852 | -1.054888837 | 5.288866015 | -7.398643689 | -42100.961 | 7.9287 | 0.237 | 0.5454545 | 18.94444 | 1.7075 | 0.065 | 0.138 | 0.088 | 200 | 2 | 10 |  | 0 | 0 | 0 | 0 | 0 | 0 | [35 empty] | 0.12
0.0962 | 0 | 0 | 0 | 0 | 0 | 0 | 0 | 0 | 0 | 0 | 0 | 0 | 0 | 0 | 0 | 0.592 | 0 | 0.2387 | 0 | 0 | 0.0731 | 0 | 0 | 0 | 0 | 0 | 0 | 0 | 0 | 0 | 0 | 0 | 8.02 | smx | -6.343754852 | -1.054888837 | 5.288866015 | -7.398643689 | -42100.961 | 7.9287 | 0.237 | 0.5454545 | 18.94444 | 1.7075 | 0.065 | 0.138 | 0.088 | 200 | 2 | 10 |  | 0 | 0 | 0 | 0 | 0 | 0 | [22 empty] | 0.49
0.0962 | 0 | 0 | 0 | 0 | 0 | 0 | 0 | 0 | 0 | 0 | 0 | 0 | 0 | 0 | 0 | 0.592 | 0 | 0.2387 | 0 | 0 | 0.0731 | 0 | 0 | 0 | 0 | 0 | 0 | 0 | 0 | 0 | 0 | 0 | 8.02 | smx | -6.343754852 | -1.054888837 | 5.288866015 | -7.398643689 | -42100.961 | 7.9287 | 0.237 | 0.5454545 | 18.94444 | 1.7075 | 0.065 | 0.138 | 0.088 | 200 | 2 | 10 |  | 0 | 0 | 0 | 0 | 0 | 0 | [10 empty] | 0.65 | -0.6214884
0.4098 | 0 | 0 | 0 | 0 | 0 | 0 | 0 | 0 | 0 | 0 | 0 | 0 | 0 | 0 | 0 | 0 | 0 | 0.0849 | 0 | 0 | 0.2769 | 0 | 0 | 0 | 0 | 0 | 0 | 0 | 0.2284 | 0 | 0 | 2 | 98.11 | smx | -6.343754852 | -1.054888837 | 5.288866015 | -7.398643689 | -42100.961 | 7.9287 | 0.237 | 0.5454545 | 18.94444 | 1.7075 | 0.065 | 0.138 | 0.088 | 500 | 5 | 8 | 7 | 0 | 0 | 0 | 0 | 0 | 0 | [35 empty] | 0.024
0.4098 | 0 | 0 | 0 | 0 | 0 | 0 | 0 | 0 | 0 | 0 | 0 | 0 | 0 | 0 | 0 | 0 | 0 | 0.0849 | 0 | 0 | 0.2769 | 0 | 0 | 0 | 0 | 0 | 0 | 0 | 0.2284 | 0 | 0 | 2 | 98.11 | smx | -6.343754852 | -1.054888837 | 5.288866015 | -7.398643689 | -42100.961 | 7.9287 | 0.237 | 0.5454545 | 18.94444 | 1.7075 | 0.065 | 0.138 | 0.088 | 500 | 5 | 8 | 7 | 0 | 0 | 0 | 0 | 0 | 0 | [22 empty] | 0.026
0.4098 | 0 | 0 | 0 | 0 | 0 | 0 | 0 | 0 | 0 | 0 | 0 | 0 | 0 | 0 | 0 | 0 | 0 | 0.0849 | 0 | 0 | 0.2769 | 0 | 0 | 0 | 0 | 0 | 0 | 0 | 0.2284 | 0 | 0 | 2 | 98.11 | smx | -6.343754852 | -1.054888837 | 5.288866015 | -7.398643689 | -42100.961 | 7.9287 | 0.237 | 0.5454545 | 18.94444 | 1.7075 | 0.065 | 0.138 | 0.088 | 500 | 5 | 8 | 7 | 0 | 0 | 0 | 0 | 0 | 0 | [10 empty] | 0.3076 | -1.700873
0 | 0 | 0 | 0 | 0 | 0 | 0 | 0 | 0 | 0 | 0 | 0 | 0 | 0 | 0 | 0 | 0 | 0 | 0 | 0 | 0 | 0.0362 | 0 | 0 | 0 | 0 | 0.364 | 0 | 0 | 0.5998 | 0 | 0 | 0 |  | smx | -6.343754852 | -1.054888837 | 5.288866015 | -7.398643689 | -42100.961 | 7.9287 | 0.237 | 0.5454545 | 18.94444 | 1.7075 | 0.065 | 0.138 | 0.088 | 200 | 0.5 | 10 |  | 0 | 0 | 0 | 0 | 0 | 0 | [25 empty] | 0.8891 | 0.1215 | 0.414 | 1.0526 | 0.1707 | 2.915 | 0.1009 | 7.4494 | 0.0744 | 18.0567
0 | 0 | 0 | 0 | 0 | 0 | 0 | 0 | 0 | 0 | 0 | 0 | 0 | 0 | 0 | 0 | 0 | 0 | 0 | 0 | 0 | 0.0362 | 0 | 0 | 0 | 0 | 0.364 | 0 | 0 | 0.5998 | 0 | 0 | 0 |  | smx | -6.343754852 | -1.054888837 | 5.288866015 | -7.398643689 | -42100.961 | 7.9287 | 0.237 | 0.5454545 | 18.94444 | 1.7075 | 0.065 | 0.138 | 0.088 | 200 | 0.5 | 10 |  | 0 | 0 | 0 | 0 | 0 | 0 | [12 empty] | 0.8786 | 0.0405 | 0.0578 | 0.9717 | 0.0013 | 4.9798 | 0 | 9.8381 | 0.0007 | 17.1255
0 | 0 | 0 | 0 | 0 | 0 | 0 | 0 | 0 | 0 | 0 | 0 | 0 | 0 | 0 | 0 | 0 | 0 | 0 | 0 | 0 | 0.0362 | 0 | 0 | 0 | 0 | 0.364 | 0 | 0 | 0.5998 | 0 | 0 | 0 |  | smx | -6.343754852 | -1.054888837 | 5.288866015 | -7.398643689 | -42100.961 | 7.9287 | 0.237 | 0.5454545 | 18.94444 | 1.7075 | 0.065 | 0.138 | 0.088 | 200 | 0.5 | 10 |  | 0 | 0 | 0 | 0 | 0 | 0 | 0.8889 | 0.2228 | 0.6827 | 0.5191 | 0.3746 | 1.0922 | 0.0616 | 2.726 | 0.01 | 5.7761 | 0.8190658 | -0.2879488
0.1308 | 0 | 0 | 0 | 0 | 0 | 0 | 0 | 0 | 0 | 0 | 0 | 0 | 0 | 0 | 0.2804 | 0 | 0 | 0 | 0 | 0 | 0.5118 | 0 | 0 | 0 | 0 | 0 | 0 | 0 | 0.0769 | 0 | 0 | 2 | 395.82 | smx | -6.343754852 | -1.054888837 | 5.288866015 | -7.398643689 | -42100.961 | 7.9287 | 0.237 | 0.5454545 | 18.94444 | 1.7075 | 0.065 | 0.138 | 0.088 | 200 | 0.15 | 10 | 7 | 0 | 0 | 0 | 0 | 0 | 0 | [35 empty] | 0.0027
0.1308 | 0 | 0 | 0 | 0 | 0 | 0 | 0 | 0 | 0 | 0 | 0 | 0 | 0 | 0 | 0.2804 | 0 | 0 | 0 | 0 | 0 | 0.5118 | 0 | 0 | 0 | 0 | 0 | 0 | 0 | 0.0769 | 0 | 0 | 2 | 395.82 | smx | -6.343754852 | -1.054888837 | 5.288866015 | -7.398643689 | -42100.961 | 7.9287 | 0.237 | 0.5454545 | 18.94444 | 1.7075 | 0.065 | 0.138 | 0.088 | 200 | 0.15 | 10 | 7 | 0 | 0 | 0 | 0 | 0 | 0 | [22 empty] | 0.0059
0.1308 | 0 | 0 | 0 | 0 | 0 | 0 | 0 | 0 | 0 | 0 | 0 | 0 | 0 | 0 | 0.2804 | 0 | 0 | 0 | 0 | 0 | 0.5118 | 0 | 0 | 0 | 0 | 0 | 0 | 0 | 0.0769 | 0 | 0 | 2 | 395.82 | smx | -6.343754852 | -1.054888837 | 5.288866015 | -7.398643689 | -42100.961 | 7.9287 | 0.237 | 0.5454545 | 18.94444 | 1.7075 | 0.065 | 0.138 | 0.088 | 200 | 0.15 | 10 | 7 | 0 | 0 | 0 | 0 | 0 | 0 | [10 empty] | 0.10244 | -3.287149
0.2371 | 0 | 0 | 0 | 0 | 0 | 0 | 0 | 0 | 0 | 0 | 0 | 0 | 0 | 0 | 0 | 0 | 0 | 0.4722 | 0.0121 | 0 | 0.2786 | 0 | 0 | 0 | 0 | 0 | 0 | 0 | 0 | 0 | 0 | 4 |  | 4-cp | -6.38614959 | -0.844874339 | 5.541275251 | -7.231023929 | -24124.347 | 2.2852 | 0.281 | 0.8043478 | 2.53125 | 1.4126 | 0.127 | 0.239 | 0.183 | 80 | 0.25 | 2 | 7 | 0 | 0 | 0 | 0 | 0 | 0 | [25 empty] | 0.9338 | 0.08 | 0.4277 | 1.1307 | 0.2521 | 3.1556 | 0.1521 | 6.4115 | 0.0916 | 9.0981
0.2371 | 0 | 0 | 0 | 0 | 0 | 0 | 0 | 0 | 0 | 0 | 0 | 0 | 0 | 0 | 0 | 0 | 0 | 0.4722 | 0.0121 | 0 | 0.2786 | 0 | 0 | 0 | 0 | 0 | 0 | 0 | 0 | 0 | 0 | 4 |  | 4-cp | -6.38614959 | -0.844874339 | 5.541275251 | -7.231023929 | -24124.347 | 2.2852 | 0.281 | 0.8043478 | 2.53125 | 1.4126 | 0.127 | 0.239 | 0.183 | 80 | 0.25 | 2 | 7 | 0 | 0 | 0 | 0 | 0 | 0 | [12 empty] | 0.9374 | 0.1116 | 0.4601 | 1.5093 | 0.2952 | 3.4077 | 0.1808 | 5.8739 | 0.0988 | 9.0664
0.2371 | 0 | 0 | 0 | 0 | 0 | 0 | 0 | 0 | 0 | 0 | 0 | 0 | 0 | 0 | 0 | 0 | 0 | 0.4722 | 0.0121 | 0 | 0.2786 | 0 | 0 | 0 | 0 | 0 | 0 | 0 | 0 | 0 | 0 | 4 |  | 4-cp | -6.38614959 | -0.844874339 | 5.541275251 | -7.231023929 | -24124.347 | 2.2852 | 0.281 | 0.8043478 | 2.53125 | 1.4126 | 0.127 | 0.239 | 0.183 | 80 | 0.25 | 2 | 7 | 0 | 0 | 0 | 0 | 0 | 0 | [10 empty] | 0.392 | -1.351074
0.037 | 0.0456 | 0 | 0 | 0 | 0 | 0 | 0 | 0.4419 | 0 | 0 | 0 | 0 | 0 | 0 | 0 | 0 | 0 | 0 | 0 | 0 | 0.0331 | 0 | 0 | 0 | 0 | 0.4424 | 0 | 0 | 0 | 0 | 0 | 10 | 11.218 | enr | -6.07512786 | -1.585067961 | 4.490059899 | -7.660195821 | -53290.957 | 10.3154 | 0.278 | 0.3950617 | 5.050847 | 1.7948 | 0.086 | 0.097 | 0.091 | 25 | 0.130132 | 10 | 7 | 0 | 0 | 0 | 0 | 0 | 0 | [25 empty] | 0.9622 | 0.8247 | 0.6769 | 9.8969 | 0.5538 | 29.4845 | 0.4923 | 51.7526 | 0.4699 | 82.268
0.037 | 0.0456 | 0 | 0 | 0 | 0 | 0 | 0 | 0.4419 | 0 | 0 | 0 | 0 | 0 | 0 | 0 | 0 | 0 | 0 | 0 | 0 | 0.0331 | 0 | 0 | 0 | 0 | 0.4424 | 0 | 0 | 0 | 0 | 0 | 10 | 11.218 | enr | -6.07512786 | -1.585067961 | 4.490059899 | -7.660195821 | -53290.957 | 10.3154 | 0.278 | 0.3950617 | 5.050847 | 1.7948 | 0.086 | 0.097 | 0.091 | 25 | 0.130132 | 10 | 7 | 0 | 0 | 0 | 0 | 0 | 0 | [12 empty] | 0.9483 | 0.6186 | 0.5315 | 4.9485 | 0.2797 | 17.9381 | 0.1566 | 44.5361 | 0.1343 | 72.5773
0.037 | 0.0456 | 0 | 0 | 0 | 0 | 0 | 0 | 0.4419 | 0 | 0 | 0 | 0 | 0 | 0 | 0 | 0 | 0 | 0 | 0 | 0 | 0.0331 | 0 | 0 | 0 | 0 | 0.4424 | 0 | 0 | 0 | 0 | 0 | 10 | 11.218 | enr | -6.07512786 | -1.585067961 | 4.490059899 | -7.660195821 | -53290.957 | 10.3154 | 0.278 | 0.3950617 | 5.050847 | 1.7948 | 0.086 | 0.097 | 0.091 | 25 | 0.130132 | 10 | 7 | 0 | 0 | 0 | 0 | 0 | 0 | [10 empty] | 0.05188 | -4.268678
0 | 0.1259 | 0.4338 | 0 | 0 | 0 | 0 | 0 | 0 | 0 | 0 | 0 | 0 | 0 | 0 | 0 | 0 | 0 | 0 | 0 | 0 | 0.185 | 0 | 0 | 0 | 0 | 0.0711 | 0.1842 | 0 | 0 | 0 | 0 | 2 | 20.79 | cip | -6.43295251 | -1.981151277 | 4.451801233 | -8.414103787 | -49479.595 | 11.8456 | 0.362 | 0.5185185 | 3.864407 | 1.8468 | 0.101 | 0.091 | 0.084 | 600 | 2.602641 | 10 | 5.7 | 0 | 0 | 0 | 0 | 0 | 0 | [25 empty] | 0.9799474 | 0 | 0.5029475 | 4.748253 | 0.3348722 | 13.03519 | 0.2945203 | 29.79947 | 0.2914001 | 54.60429
0 | 0.1259 | 0.4338 | 0 | 0 | 0 | 0 | 0 | 0 | 0 | 0 | 0 | 0 | 0 | 0 | 0 | 0 | 0 | 0 | 0 | 0 | 0.185 | 0 | 0 | 0 | 0 | 0.0711 | 0.1842 | 0 | 0 | 0 | 0 | 2 | 20.79 | cip | -6.43295251 | -1.981151277 | 4.451801233 | -8.414103787 | -49479.595 | 11.8456 | 0.362 | 0.5185185 | 3.864407 | 1.8468 | 0.101 | 0.091 | 0.084 | 600 | 2.602641 | 10 | 5.7 | 0 | 0 | 0 | 0 | 0 | 0 | [12 empty] | 0.9733207 | 0.002959796 | 0.4234687 | 4.980597 | 0.2554016 | 13.04407 | 0.2258366 | 36.62279 | 0.2184987 | 56.06495
0.0693 | 0 | 0 | 0.0052 | 0 | 0 | 0 | 0.0071 | 0 | 0 | 0 | 0 | 0 | 0 | 0 | 0 | 0 | 0 | 0.7049 | 0 | 0 | 0.1107 | 0 | 0.0275 | 0 | 0 | 0.0458 | 0 | 0 | 0 | 0 | 0.0295 | 0 | 183.49 | cip | -6.43295251 | -1.981151277 | 4.451801233 | -8.414103787 | -49479.595 | 11.8456 | 0.362 | 0.5185185 | 3.864407 | 1.8468 | 0.101 | 0.091 | 0.084 | 100 | 0.5 | 10 |  | 0 | 0 | 0 | 0 | 0 | 0 | [35 empty] | 0.028
0.0693 | 0 | 0 | 0.0052 | 0 | 0 | 0 | 0.0071 | 0 | 0 | 0 | 0 | 0 | 0 | 0 | 0 | 0 | 0 | 0.7049 | 0 | 0 | 0.1107 | 0 | 0.0275 | 0 | 0 | 0.0458 | 0 | 0 | 0 | 0 | 0.0295 | 0 | 183.49 | cip | -6.43295251 | -1.981151277 | 4.451801233 | -8.414103787 | -49479.595 | 11.8456 | 0.362 | 0.5185185 | 3.864407 | 1.8468 | 0.101 | 0.091 | 0.084 | 100 | 0.5 | 10 |  | 0 | 0 | 0 | 0 | 0 | 0 | [22 empty] | 0.0098
0.0693 | 0 | 0 | 0.0052 | 0 | 0 | 0 | 0.0071 | 0 | 0 | 0 | 0 | 0 | 0 | 0 | 0 | 0 | 0 | 0.7049 | 0 | 0 | 0.1107 | 0 | 0.0275 | 0 | 0 | 0.0458 | 0 | 0 | 0 | 0 | 0.0295 | 0 | 183.49 | cip | -6.43295251 | -1.981151277 | 4.451801233 | -8.414103787 | -49479.595 | 11.8456 | 0.362 | 0.5185185 | 3.864407 | 1.8468 | 0.101 | 0.091 | 0.084 | 100 | 0.5 | 10 |  | 0 | 0 | 0 | 0 | 0 | 0 | [10 empty] | 0.085 | -3.556393
0 | 0 | 0 | 0 | 0 | 0 | 0 | 0 | 0 | 0 | 0 | 0 | 0 | 0 | 0 | 0 | 0 | 0 | 0.40267 | 0 | 0 | 0.34403 | 0 | 0 | 0 | 0 | 0 | 0 | 0 | 0.2533 | 0 | 0 | 0 | 61.19 | cip | -6.43295251 | -1.981151277 | 4.451801233 | -8.414103787 | -49479.595 | 11.8456 | 0.362 | 0.5185185 | 3.864407 | 1.8468 | 0.101 | 0.091 | 0.084 | 100 | 1.5 | 10 |  | 0 | 0 | 0 | 0 | 0 | 0 | [25 empty] | 0.9695975 | 2.569593 | 0.8887597 | 20.55675 | 0.8283677 | 45.22484 | 0.7455461 | 89.42184 | 0.7385515 | 118.7152
0 | 0 | 0 | 0 | 0 | 0 | 0 | 0 | 0 | 0 | 0 | 0 | 0 | 0 | 0 | 0 | 0 | 0 | 0.40267 | 0 | 0 | 0.34403 | 0 | 0 | 0 | 0 | 0 | 0 | 0 | 0.2533 | 0 | 0 | 0 | 61.19 | cip | -6.43295251 | -1.981151277 | 4.451801233 | -8.414103787 | -49479.595 | 11.8456 | 0.362 | 0.5185185 | 3.864407 | 1.8468 | 0.101 | 0.091 | 0.084 | 100 | 1.5 | 10 |  | 0 | 0 | 0 | 0 | 0 | 0 | [12 empty] | 0.9696084 | 3.083512 | 0.5967565 | 14.64668 | 0.3432863 | 30.57816 | 0.2550843 | 60.38544 | 0.210524 | 113.576
0 | 0 | 0 | 0 | 0 | 0 | 0 | 0 | 0 | 0 | 0 | 0 | 0 | 0 | 0 | 0 | 0 | 0 | 0.40267 | 0 | 0 | 0.34403 | 0 | 0 | 0 | 0 | 0 | 0 | 0 | 0.2533 | 0 | 0 | 0 | 61.19 | cip | -6.43295251 | -1.981151277 | 4.451801233 | -8.414103787 | -49479.595 | 11.8456 | 0.362 | 0.5185185 | 3.864407 | 1.8468 | 0.101 | 0.091 | 0.084 | 100 | 1.5 | 10 |  | 0 | 0 | 0 | 0 | 0 | 0 | [10 empty] | 0.0483 | -4.371833
0.0327 | 0 | 0 | 0 | 0 | 0 | 0 | 0.0036 | 0 | 0 | 0 | 0 | 0 | 0.1094 | 0 | 0.2737 | 0 | 0 | 0 | 0 | 0 | 0.5046 | 0 | 0 | 0 | 0 | 0 | 0 | 0 | 0.076 | 0 | 0 | 0 | 67.35 | cip | -6.43295251 | -1.981151277 | 4.451801233 | -8.414103787 | -49479.595 | 11.8456 | 0.362 | 0.5185185 | 3.864407 | 1.8468 | 0.101 | 0.091 | 0.084 | 100 | 3 | 40 | 6 | 0 | 0 | 0 | 0 | 0 | 0 | [25 empty] | 0.9730253 | 0.7361963 | 0.720474 | 9.865031 | 0.5931704 | 19.97546 | 0.562588 | 29.98773 | 0.5348297 | 39.70552
0.0327 | 0 | 0 | 0 | 0 | 0 | 0 | 0.0036 | 0 | 0 | 0 | 0 | 0 | 0.1094 | 0 | 0.2737 | 0 | 0 | 0 | 0 | 0 | 0.5046 | 0 | 0 | 0 | 0 | 0 | 0 | 0 | 0.076 | 0 | 0 | 0 | 67.35 | cip | -6.43295251 | -1.981151277 | 4.451801233 | -8.414103787 | -49479.595 | 11.8456 | 0.362 | 0.5185185 | 3.864407 | 1.8468 | 0.101 | 0.091 | 0.084 | 100 | 3 | 40 | 6 | 0 | 0 | 0 | 0 | 0 | 0 | [12 empty] | 0.9799952 | 0.0814664 | 0.4126441 | 5.050916 | 0.2473392 | 15.23422 | 0.1735977 | 28.8391 | 0.1541368 | 39.67413
0.0327 | 0 | 0 | 0 | 0 | 0 | 0 | 0.0036 | 0 | 0 | 0 | 0 | 0 | 0.1094 | 0 | 0.2737 | 0 | 0 | 0 | 0 | 0 | 0.5046 | 0 | 0 | 0 | 0 | 0 | 0 | 0 | 0.076 | 0 | 0 | 0 | 67.35 | cip | -6.43295251 | -1.981151277 | 4.451801233 | -8.414103787 | -49479.595 | 11.8456 | 0.362 | 0.5185185 | 3.864407 | 1.8468 | 0.101 | 0.091 | 0.084 | 100 | 3 | 40 | 6 | 0 | 0 | 0 | 0 | 0 | 0 | [10 empty] | 0.0597 | -4.066125
0.1895 | 0 | 0 | 0 | 0 | 0 | 0 | 0 | 0 | 0 | 0 | 0 | 0 | 0 | 0 | 0 | 0 | 0 | 0 | 0 | 0 | 0.02911 | 0 | 0 | 0 | 0 | 0 | 0 | 0 | 0.78139 | 0 | 0 | 2 | 69.209 | cip | -6.43295251 | -1.981151277 | 4.451801233 | -8.414103787 | -49479.595 | 11.8456 | 0.362 | 0.5185185 | 3.864407 | 1.8468 | 0.101 | 0.091 | 0.084 | 200 | 0.5 | 10 | 6.23 | 0 | 0 | 0 | 0 | 0 | 0 | [25 empty] | 0.9975555 | 0.7773852 | 0.9034198 | 10.03534 | 0.7658607 | 20.07067 | 0.6534158 | 30.10601 | 0.4862086 | 39.57597
0.1895 | 0 | 0 | 0 | 0 | 0 | 0 | 0 | 0 | 0 | 0 | 0 | 0 | 0 | 0 | 0 | 0 | 0 | 0 | 0 | 0 | 0.02911 | 0 | 0 | 0 | 0 | 0 | 0 | 0 | 0.78139 | 0 | 0 | 2 | 69.209 | cip | -6.43295251 | -1.981151277 | 4.451801233 | -8.414103787 | -49479.595 | 11.8456 | 0.362 | 0.5185185 | 3.864407 | 1.8468 | 0.101 | 0.091 | 0.084 | 200 | 0.5 | 10 | 6.23 | 0 | 0 | 0 | 0 | 0 | 0 | [12 empty] | 0.9770157 | 0.6360424 | 0.5381432 | 9.681979 | 0.3070857 | 17.80919 | 0.1603538 | 28.55124 | 0.08667328 | 39.43463
0.1895 | 0 | 0 | 0 | 0 | 0 | 0 | 0 | 0 | 0 | 0 | 0 | 0 | 0 | 0 | 0 | 0 | 0 | 0 | 0 | 0 | 0.02911 | 0 | 0 | 0 | 0 | 0 | 0 | 0 | 0.78139 | 0 | 0 | 2 | 69.209 | cip | -6.43295251 | -1.981151277 | 4.451801233 | -8.414103787 | -49479.595 | 11.8456 | 0.362 | 0.5185185 | 3.864407 | 1.8468 | 0.101 | 0.091 | 0.084 | 200 | 0.5 | 10 | 6.23 | 0 | 0 | 0 | 0 | 0 | 0 | [10 empty] | 0.1464 | -2.772013
0 | 0 | 0 | 0 | 0 | 0 | 0 | 0 | 0 | 0 | 0 | 0 | 0 | 0 | 0 | 0 | 0 | 0 | 0.30987 | 0 | 0 | 0.3263 | 0 | 0 | 0 | 0 | 0 | 0 | 0 | 0.36383 | 0 | 0 | 0 | 5.7 | cip | -6.43295251 | -1.981151277 | 4.451801233 | -8.414103787 | -49479.595 | 11.8456 | 0.362 | 0.5185185 | 3.864407 | 1.8468 | 0.101 | 0.091 | 0.084 | 100 | 1 | 10 | 7 | 0 | 0 | 0 | 0 | 0 | 0 | [36 empty] | 0.006
0 | 0 | 0 | 0 | 0 | 0 | 0 | 0 | 0 | 0 | 0 | 0 | 0 | 0 | 0 | 0 | 0 | 0 | 0.30987 | 0 | 0 | 0.3263 | 0 | 0 | 0 | 0 | 0 | 0 | 0 | 0.36383 | 0 | 0 | 0 | 5.7 | cip | -6.43295251 | -1.981151277 | 4.451801233 | -8.414103787 | -49479.595 | 11.8456 | 0.362 | 0.5185185 | 3.864407 | 1.8468 | 0.101 | 0.091 | 0.084 | 100 | 1 | 10 | 7 | 0 | 0 | 0 | 0 | 0 | 0 | [24 empty] | 0.256
0 | 0 | 0 | 0 | 0 | 0 | 0 | 0 | 0 | 0 | 0 | 0 | 0 | 0 | 0 | 0 | 0 | 0 | 0.30987 | 0 | 0 | 0.3263 | 0 | 0 | 0 | 0 | 0 | 0 | 0 | 0.36383 | 0 | 0 | 0 | 5.7 | cip | -6.43295251 | -1.981151277 | 4.451801233 | -8.414103787 | -49479.595 | 11.8456 | 0.362 | 0.5185185 | 3.864407 | 1.8468 | 0.101 | 0.091 | 0.084 | 100 | 1 | 10 | 7 | 0 | 0 | 0 | 0 | 0 | 0 | [10 empty] | 0.24 | -2.058894
0 | 0 | 0 | 0 | 0 | 0 | 0 | 0 | 0 | 0 | 0 | 0 | 0 | 0 | 0 | 0 | 0 | 0 | 0.38971 | 0.08639 | 0 | 0.27546 | 0 | 0 | 0 | 0 | 0 | 0 | 0 | 0.24844 | 0 | 0 | 0 | 133.7 | cip | -6.43295251 | -1.981151277 | 4.451801233 | -8.414103787 | -49479.595 | 11.8456 | 0.362 | 0.5185185 | 3.864407 | 1.8468 | 0.101 | 0.091 | 0.084 | 100 | 1 | 10 | 7 | 0 | 0 | 0 | 0 | 0 | 0 | [36 empty] | 0.034
0 | 0 | 0 | 0 | 0 | 0 | 0 | 0 | 0 | 0 | 0 | 0 | 0 | 0 | 0 | 0 | 0 | 0 | 0.38971 | 0.08639 | 0 | 0.27546 | 0 | 0 | 0 | 0 | 0 | 0 | 0 | 0.24844 | 0 | 0 | 0 | 133.7 | cip | -6.43295251 | -1.981151277 | 4.451801233 | -8.414103787 | -49479.595 | 11.8456 | 0.362 | 0.5185185 | 3.864407 | 1.8468 | 0.101 | 0.091 | 0.084 | 100 | 1 | 10 | 7 | 0 | 0 | 0 | 0 | 0 | 0 | [24 empty] | 0.391
0 | 0 | 0 | 0 | 0 | 0 | 0 | 0 | 0 | 0 | 0 | 0 | 0 | 0 | 0 | 0 | 0 | 0 | 0.38971 | 0.08639 | 0 | 0.27546 | 0 | 0 | 0 | 0 | 0 | 0 | 0 | 0.24844 | 0 | 0 | 0 | 133.7 | cip | -6.43295251 | -1.981151277 | 4.451801233 | -8.414103787 | -49479.595 | 11.8456 | 0.362 | 0.5185185 | 3.864407 | 1.8468 | 0.101 | 0.091 | 0.084 | 100 | 1 | 10 | 7 | 0 | 0 | 0 | 0 | 0 | 0 | [10 empty] | 0.093 | -3.426625
0 | 0 | 0 | 0 | 0 | 0 | 0 | 0 | 0 | 0 | 0 | 0 | 0 | 0 | 0 | 0 | 0 | 0 | 0.5952 | 0 | 0 | 0.15303 | 0 | 0 | 0 | 0 | 0 | 0 | 0 | 0.25177 | 0 | 0 | 0 | 20.6 | cip | -6.43295251 | -1.981151277 | 4.451801233 | -8.414103787 | -49479.595 | 11.8456 | 0.362 | 0.5185185 | 3.864407 | 1.8468 | 0.101 | 0.091 | 0.084 | 100 | 1 | 10 | 7 | 0 | 0 | 0 | 0 | 0 | 0 | [36 empty] | 0.016
0 | 0 | 0 | 0 | 0 | 0 | 0 | 0 | 0 | 0 | 0 | 0 | 0 | 0 | 0 | 0 | 0 | 0 | 0.5952 | 0 | 0 | 0.15303 | 0 | 0 | 0 | 0 | 0 | 0 | 0 | 0.25177 | 0 | 0 | 0 | 20.6 | cip | -6.43295251 | -1.981151277 | 4.451801233 | -8.414103787 | -49479.595 | 11.8456 | 0.362 | 0.5185185 | 3.864407 | 1.8468 | 0.101 | 0.091 | 0.084 | 100 | 1 | 10 | 7 | 0 | 0 | 0 | 0 | 0 | 0 | [24 empty] | 0.457
0 | 0 | 0 | 0 | 0 | 0 | 0 | 0 | 0 | 0 | 0 | 0 | 0 | 0 | 0 | 0 | 0 | 0 | 0.5952 | 0 | 0 | 0.15303 | 0 | 0 | 0 | 0 | 0 | 0 | 0 | 0.25177 | 0 | 0 | 0 | 20.6 | cip | -6.43295251 | -1.981151277 | 4.451801233 | -8.414103787 | -49479.595 | 11.8456 | 0.362 | 0.5185185 | 3.864407 | 1.8468 | 0.101 | 0.091 | 0.084 | 100 | 1 | 10 | 7 | 0 | 0 | 0 | 0 | 0 | 0 | [10 empty] | 0.182 | -2.45799
0 | 0 | 0 | 0 | 0 | 0 | 0 | 0 | 0 | 0 | 0.0361 | 0 | 0 | 0 | 0 | 0 | 0 | 0 | 0.532 | 0.147 | 0 | 0.278 | 0 | 0 | 0 | 0 | 0 | 0 | 0 | 0.007 | 0 | 0 | 2 | 1.776 | cip | -6.43295251 | -1.981151277 | 4.451801233 | -8.414103787 | -49479.595 | 11.8456 | 0.362 | 0.5185185 | 3.864407 | 1.8468 | 0.101 | 0.091 | 0.084 | 5000 | 1 | 10 | 7 | 0 | 0 | 0 | 0 | 0 | 0 | [25 empty] | 0.6153929 | 0.2334227 | 0.3129665 | 15.15778 | 0.2867425 | 30.37348 | 0.2068384 | 44.92219 | 0.1857583 | 59.46097
0 | 0 | 0 | 0 | 0 | 0 | 0 | 0 | 0 | 0 | 0.0361 | 0 | 0 | 0 | 0 | 0 | 0 | 0 | 0.532 | 0.147 | 0 | 0.278 | 0 | 0 | 0 | 0 | 0 | 0 | 0 | 0.007 | 0 | 0 | 2 | 1.776 | cip | -6.43295251 | -1.981151277 | 4.451801233 | -8.414103787 | -49479.595 | 11.8456 | 0.362 | 0.5185185 | 3.864407 | 1.8468 | 0.101 | 0.091 | 0.084 | 5000 | 1 | 10 | 7 | 0 | 0 | 0 | 0 | 0 | 0 | [12 empty] | 0.543774 | 0.4145414 | 0.3743552 | 14.97839 | 0.3174548 | 29.86124 | 0.2170687 | 44.92046 | 0.1857511 | 59.62998
0 | 0 | 0 | 0 | 0 | 0 | 0 | 0 | 0 | 0 | 0.0361 | 0 | 0 | 0 | 0 | 0 | 0 | 0 | 0.532 | 0.147 | 0 | 0.278 | 0 | 0 | 0 | 0 | 0 | 0 | 0 | 0.007 | 0 | 0 | 2 | 1.776 | cip | -6.43295251 | -1.981151277 | 4.451801233 | -8.414103787 | -49479.595 | 11.8456 | 0.362 | 0.5185185 | 3.864407 | 1.8468 | 0.101 | 0.091 | 0.084 | 5000 | 1 | 10 | 7 | 0 | 0 | 0 | 0 | 0 | 0 | [10 empty] | 0.045 | -4.473931
0 | 0 | 0 | 0 | 0 | 0 | 0 | 0 | 0 | 0 | 0 | 0 | 0 | 0 | 0 | 0 | 0 | 0 | 0.505 | 0.395 | 0 | 0.042 | 0 | 0 | 0 | 0 | 0 | 0 | 0 | 0.058 | 0 | 0 | 4 | 1106 | cip | -6.43295251 | -1.981151277 | 4.451801233 | -8.414103787 | -49479.595 | 11.8456 | 0.362 | 0.5185185 | 3.864407 | 1.8468 | 0.101 | 0.091 | 0.084 | 100 | 1 | 10 |  | 0 | 0 | 0 | 0 | 0 | 0 | [35 empty] | 0.03076923
0 | 0 | 0 | 0 | 0 | 0 | 0 | 0 | 0 | 0 | 0 | 0 | 0 | 0 | 0 | 0 | 0 | 0 | 0.505 | 0.395 | 0 | 0.042 | 0 | 0 | 0 | 0 | 0 | 0 | 0 | 0.058 | 0 | 0 | 4 | 1106 | cip | -6.43295251 | -1.981151277 | 4.451801233 | -8.414103787 | -49479.595 | 11.8456 | 0.362 | 0.5185185 | 3.864407 | 1.8468 | 0.101 | 0.091 | 0.084 | 100 | 1 | 10 |  | 0 | 0 | 0 | 0 | 0 | 0 | [22 empty] | 0.2846154
0 | 0 | 0 | 0 | 0 | 0 | 0 | 0 | 0 | 0 | 0 | 0 | 0 | 0 | 0 | 0 | 0 | 0 | 0.505 | 0.395 | 0 | 0.042 | 0 | 0 | 0 | 0 | 0 | 0 | 0 | 0.058 | 0 | 0 | 4 | 1106 | cip | -6.43295251 | -1.981151277 | 4.451801233 | -8.414103787 | -49479.595 | 11.8456 | 0.362 | 0.5185185 | 3.864407 | 1.8468 | 0.101 | 0.091 | 0.084 | 100 | 1 | 10 |  | 0 | 0 | 0 | 0 | 0 | 0 | [10 empty] | 0.3181 | -1.652448
0 | 0 | 0 | 0 | 0 | 0 | 0 | 0 | 0 | 0 | 0 | 0 | 0 | 0 | 0 | 0 | 0 | 0 | 0.097 | 0 | 0 | 0.285 | 0.052 | 0 | 0 | 0 | 0 | 0 | 0 | 0.567 | 0 | 0 | 4 | 24.53 | cip | -6.43295251 | -1.981151277 | 4.451801233 | -8.414103787 | -49479.595 | 11.8456 | 0.362 | 0.5185185 | 3.864407 | 1.8468 | 0.101 | 0.091 | 0.084 | 200 | 1.30132 | 20 | 5.98 | 0 | 0 | 0 | 0 | 0 | 0 | [35 empty] | 0.02490421
0 | 0 | 0 | 0 | 0 | 0 | 0 | 0 | 0 | 0 | 0 | 0 | 0 | 0 | 0 | 0 | 0 | 0 | 0.097 | 0 | 0 | 0.285 | 0.052 | 0 | 0 | 0 | 0 | 0 | 0 | 0.567 | 0 | 0 | 4 | 24.53 | cip | -6.43295251 | -1.981151277 | 4.451801233 | -8.414103787 | -49479.595 | 11.8456 | 0.362 | 0.5185185 | 3.864407 | 1.8468 | 0.101 | 0.091 | 0.084 | 200 | 1.30132 | 20 | 5.98 | 0 | 0 | 0 | 0 | 0 | 0 | [22 empty] | 0.04712644
0 | 0 | 0 | 0 | 0 | 0 | 0 | 0 | 0 | 0 | 0 | 0 | 0 | 0 | 0 | 0 | 0 | 0 | 0.097 | 0 | 0 | 0.285 | 0.052 | 0 | 0 | 0 | 0 | 0 | 0 | 0.567 | 0 | 0 | 4 | 24.53 | cip | -6.43295251 | -1.981151277 | 4.451801233 | -8.414103787 | -49479.595 | 11.8456 | 0.362 | 0.5185185 | 3.864407 | 1.8468 | 0.101 | 0.091 | 0.084 | 200 | 1.30132 | 20 | 5.98 | 0 | 0 | 0 | 0 | 0 | 0 | [10 empty] | 0.097 | -3.365871